## Feuil1
Alloy | Powder Size (μm) | Laser Spot (μm) | Laser Power (W) | Scanning Speed (mm/s) | Hatch Distance (μm) | Layer Thickness (μm) | Gauge Area (mm²) | Gauge Length (mm) | UTS (MPa) | YS (MPa) | EF (%) | Reference
1 | 34 | 70 | 157 | 225 | 100 | 50 | 18 | 35 | 1117 | 967 | 8.9 | [1] M. Simonelli, Y.Y. Tse, C. Tuck, Effect of the build orientation on the mechanical properties and fracture modes of SLM Ti–6Al–4V, Materials Science and Engineering: A, 616 (2014) 1-11.
2 | 34 | 200 | 280 | 1200 | 140 | 60 | 7 | 10 | 1228 | 1156 | 8.5 | [2] Z. Liang, Z. Sun, W. Zhang, S. Wu, H. Chang, The effect of heat treatment on microstructure evolution and tensile properties of selective laser melted Ti6Al4V alloy, Journal of Alloys and Compounds, 782 (2019) 1041-1048.
3 | 31.9 | 60 | 70 | 620 | 82 | 30 | 8 | 20 | 1100 | 907 | 11 | [3] J. Liu, Q. Sun, C.a. Zhou, X. Wang, H. Li, K. Guo, J. Sun, Achieving Ti6Al4V alloys with both high strength and ductility via selective laser melting, Materials Science and Engineering: A, 766 (2019).
4 | 31.9 | 60 | 79 | 620 | 82 | 30 | 8 | 20 | 1166 | 941 | 10.8 | [3] J. Liu, Q. Sun, C.a. Zhou, X. Wang, H. Li, K. Guo, J. Sun, Achieving Ti6Al4V alloys with both high strength and ductility via selective laser melting, Materials Science and Engineering: A, 766 (2019).
5 | 31.9 | 60 | 88 | 620 | 82 | 30 | 8 | 20 | 1184 | 941 | 7.8 | [3] J. Liu, Q. Sun, C.a. Zhou, X. Wang, H. Li, K. Guo, J. Sun, Achieving Ti6Al4V alloys with both high strength and ductility via selective laser melting, Materials Science and Engineering: A, 766 (2019).
6 | 31.9 | 60 | 97 | 620 | 82 | 30 | 8 | 20 | 1174 | 957 | 7 | [3] J. Liu, Q. Sun, C.a. Zhou, X. Wang, H. Li, K. Guo, J. Sun, Achieving Ti6Al4V alloys with both high strength and ductility via selective laser melting, Materials Science and Engineering: A, 766 (2019).
7 | 31.9 | 60 | 106 | 620 | 82 | 30 | 8 | 20 | 1159 | 850 | 6.7 | [3] J. Liu, Q. Sun, C.a. Zhou, X. Wang, H. Li, K. Guo, J. Sun, Achieving Ti6Al4V alloys with both high strength and ductility via selective laser melting, Materials Science and Engineering: A, 766 (2019).
8 | 31.9 | 60 | 88 | 496 | 82 | 30 | 8 | 20 | 1201 | 959 | 5.8 | [3] J. Liu, Q. Sun, C.a. Zhou, X. Wang, H. Li, K. Guo, J. Sun, Achieving Ti6Al4V alloys with both high strength and ductility via selective laser melting, Materials Science and Engineering: A, 766 (2019).
9 | 31.9 | 60 | 88 | 558 | 82 | 30 | 8 | 20 | 1200 | 983 | 6.6 | [3] J. Liu, Q. Sun, C.a. Zhou, X. Wang, H. Li, K. Guo, J. Sun, Achieving Ti6Al4V alloys with both high strength and ductility via selective laser melting, Materials Science and Engineering: A, 766 (2019).
10 | 31.9 | 60 | 88 | 682 | 82 | 30 | 8 | 20 | 1193 | 1027 | 9.7 | [3] J. Liu, Q. Sun, C.a. Zhou, X. Wang, H. Li, K. Guo, J. Sun, Achieving Ti6Al4V alloys with both high strength and ductility via selective laser melting, Materials Science and Engineering: A, 766 (2019).
11 | 31.9 | 60 | 88 | 744 | 82 | 30 | 8 | 20 | 1179 | 914 | 10.2 | [3] J. Liu, Q. Sun, C.a. Zhou, X. Wang, H. Li, K. Guo, J. Sun, Achieving Ti6Al4V alloys with both high strength and ductility via selective laser melting, Materials Science and Engineering: A, 766 (2019).
12 | 34 | 100 | 280 | 1200 | 50 | 50 | 20 | 10 | 1065 | 1241 | 6 | [4] X. Yan, S. Yin, C. Chen, C. Huang, R. Bolot, R. Lupoi, M. Kuang, W. Ma, C. Coddet, H. Liao, M. Liu, Effect of heat treatment on the phase transformation and mechanical properties of Ti6Al4V fabricated by selective laser melting, Journal of Alloys and Compounds, 764 (2018) 1056-1071.
13 | 40 | 88 | 375 | 858 | 120 | 60 | 5 | 25 | 1241 | 1141 | 6.5 | [5] Y. Xu, D. Zhang, Y. Guo, S. Hu, X. Wu, Y. Jiang, Microstructural tailoring of As-Selective Laser Melted Ti6Al4V alloy for high mechanical properties, Journal of Alloys and Compounds, 816 (2020).
14 | 40 | 88 | 375 | 1029 | 120 | 60 | 5 | 25 | 1253 | 1144 | 8 | [5] Y. Xu, D. Zhang, Y. Guo, S. Hu, X. Wu, Y. Jiang, Microstructural tailoring of As-Selective Laser Melted Ti6Al4V alloy for high mechanical properties, Journal of Alloys and Compounds, 816 (2020).
15 | 40 | 88 | 375 | 1160 | 120 | 60 | 5 | 25 | 1250 | 1135 | 8 | [5] Y. Xu, D. Zhang, Y. Guo, S. Hu, X. Wu, Y. Jiang, Microstructural tailoring of As-Selective Laser Melted Ti6Al4V alloy for high mechanical properties, Journal of Alloys and Compounds, 816 (2020).
16 | 40 | 88 | 375 | 1029 | 100 | 60 | 5 | 25 | 1268 | 1162 | 5 | [5] Y. Xu, D. Zhang, Y. Guo, S. Hu, X. Wu, Y. Jiang, Microstructural tailoring of As-Selective Laser Melted Ti6Al4V alloy for high mechanical properties, Journal of Alloys and Compounds, 816 (2020).
17 | 40 | 88 | 375 | 1235 | 100 | 60 | 5 | 25 | 1252 | 1144 | 6 | [5] Y. Xu, D. Zhang, Y. Guo, S. Hu, X. Wu, Y. Jiang, Microstructural tailoring of As-Selective Laser Melted Ti6Al4V alloy for high mechanical properties, Journal of Alloys and Compounds, 816 (2020).
18 | 40 | 88 | 375 | 1392 | 100 | 60 | 5 | 25 | 1257 | 1138 | 8.3 | [5] Y. Xu, D. Zhang, Y. Guo, S. Hu, X. Wu, Y. Jiang, Microstructural tailoring of As-Selective Laser Melted Ti6Al4V alloy for high mechanical properties, Journal of Alloys and Compounds, 816 (2020).
19 | 40 | 88 | 375 | 643 | 120 | 80 | 5 | 25 | 1297 | 1206 | 1.5 | [5] Y. Xu, D. Zhang, Y. Guo, S. Hu, X. Wu, Y. Jiang, Microstructural tailoring of As-Selective Laser Melted Ti6Al4V alloy for high mechanical properties, Journal of Alloys and Compounds, 816 (2020).
20 | 40 | 88 | 375 | 772 | 120 | 80 | 5 | 25 | 1280 | 1177 | 3.5 | [5] Y. Xu, D. Zhang, Y. Guo, S. Hu, X. Wu, Y. Jiang, Microstructural tailoring of As-Selective Laser Melted Ti6Al4V alloy for high mechanical properties, Journal of Alloys and Compounds, 816 (2020).
21 | 40 | 88 | 375 | 870 | 120 | 80 | 5 | 25 | 1280 | 1171 | 4 | [5] Y. Xu, D. Zhang, Y. Guo, S. Hu, X. Wu, Y. Jiang, Microstructural tailoring of As-Selective Laser Melted Ti6Al4V alloy for high mechanical properties, Journal of Alloys and Compounds, 816 (2020).
22 | 40 | 88 | 280 | 1250 | 120 | 30 | 5 | 25 | 1079 | 982 | 10.5 | [5] Y. Xu, D. Zhang, Y. Guo, S. Hu, X. Wu, Y. Jiang, Microstructural tailoring of As-Selective Laser Melted Ti6Al4V alloy for high mechanical properties, Journal of Alloys and Compounds, 816 (2020).
23 | 30 | 55 | 125 | 1000 | 100 | 20 | 12 | 25 | 1180 | 1060 | 8 | [6] H. Jaber, J. Kónya, T. Anna Kovács, Selective Laser Melting of Ti6Al4V-2%Hydroxyapatite Composites: Manufacturing Behavior and Microstructure Evolution, Metals, 11(8) (2021).
24 | 33.8 | 100 | 280 | 1200 | 50 | 50 | 2 | 5 | 1261 | 1050 | 10 | [7] C. Huang, X. Yan, L. Zhao, M. Liu, W. Ma, W. Wang, J. Soete, A. Simar, Ductilization of selective laser melted Ti6Al4V alloy by friction stir processing, Materials Science and Engineering: A, 755 (2019) 85-96.
25 | 45 | 65 | 400 | 220 | 80 | 60 | 24 | 19 | 948 | 798 | 8 | [8] D.A. Renzo, E. Sgambitterra, C. Maletta, F. Furgiuele, C.A. Biffi, J. Fiocchi, A. Tuissi, Multiaxial fatigue behavior of SLM Ti6Al4V alloy under different loading conditions, Fatigue & Fracture of Engineering Materials & Structures, 44(10) (2021) 2625-2642.
26 | 42 | 100 | 80 | 400 | 60 | 40 | 10 | 20 | 1140 | 1077 | 7.7 | [9] Z. Zhou, Y. Liu, X. Liu, Q. Zhan, K. Wang, Microstructure evolution and mechanical properties of in-situ Ti6Al4V–TiB composites manufactured by selective laser melting, Composites Part B: Engineering, 207 (2021).
27 | 31.9 | 60 | 145 | 1000 | 82 | 30 | 20 | 45 | 1215 | 1046 | 11.8 | [10] W. Cai, Q. Song, H. Ji, M.K. Gupta, Multi-Perspective Analysis of Building Orientation Effects on Microstructure, Mechanical and Surface Properties of SLM Ti6Al4V with Specific Geometry, Materials, 14(16) (2021).
28 | 35 | 100 | 280 | 1200 | 140 | 30 | 2.5 | 6.5 | 1147 | 950 | 9.1 | [11] D. Kong, D. Zhao, G. Zhu, X. Ni, L. Zhang, W. Wu, C. Man, Y. Zhou, C. Dong, B. Sun, Heat treatment effects on the hydrogen embrittlement of Ti6Al4V fabricated by laser beam powder bed fusion, Additive Manufacturing, 50 (2022).
29 | 30 | 100 | 350 | 800 | 80 | 40 | 25 | 33.25 | 1180 | 1091 | 3 | [12] W. Diao , L. Du , Y. Wang, H. Zhou J. Sun, Anisotropy of Ti6Al4V Alloy Fabricated by Selective Laser Melting, Chinese Journal of Materials Research, 36(03) (2022) 231-240.
30 | 38 | 100 | 280 | 1200 | 140 | 30 | 20 | 25 | 1371 | 1255 | 7.3 | [13] L. Liu, Study on the formability and mechanical behavior of TC4 titanium alloy and its lattice structure by laser selective melting, Shandong university, 2020.
31 | 40 | 88 | 250 | 1428 | 70 | 50 | 20 | 25 | 931 | 829 | 1.8 | [14] J. Huang, Study of microstructure and properties of TC4 alloy by Selective Laser Melting, Nanchang Hangkong University, 2018.
32 | 40 | 88 | 300 | 2000 | 60 | 50 | 20 | 25 | 914 | 800 | 1.7 | [14] J. Huang, Study of microstructure and properties of TC4 alloy by Selective Laser Melting, Nanchang Hangkong University, 2018.
33 | 40 | 88 | 400 | 2000 | 80 | 50 | 20 | 25 | 1120 | 1017 | 2.1 | [14] J. Huang, Study of microstructure and properties of TC4 alloy by Selective Laser Melting, Nanchang Hangkong University, 2018.
34 | 40 | 88 | 400 | 2000 | 70 | 50 | 20 | 25 | 1000 | 886 | 1.9 | [14] J. Huang, Study of microstructure and properties of TC4 alloy by Selective Laser Melting, Nanchang Hangkong University, 2018.
35 | 29.35 | 100 | 240 | 1200 | 100 | 30 | 8 | 16 | 1287 | 1046 | 10.1 | [15] Q. Li, Study on process and properties of medical porous Ti6Al4V (ELI) alloy formed by SLM, South China University of Technology, 2019.
36 | 29.35 | 100 | 240 | 1200 | 120 | 30 | 8 | 16 | 1266 | 1038 | 10 | [15] Q. Li, Study on process and properties of medical porous Ti6Al4V (ELI) alloy formed by SLM, South China University of Technology, 2019.
37 | 29.35 | 100 | 240 | 1200 | 140 | 30 | 8 | 16 | 1256 | 1035 | 10.8 | [15] Q. Li, Study on process and properties of medical porous Ti6Al4V (ELI) alloy formed by SLM, South China University of Technology, 2019.
38 | 29.35 | 100 | 240 | 1200 | 160 | 30 | 8 | 16 | 1250 | 972 | 9.4 | [15] Q. Li, Study on process and properties of medical porous Ti6Al4V (ELI) alloy formed by SLM, South China University of Technology, 2019.
39 | 29.35 | 100 | 240 | 1200 | 180 | 30 | 8 | 16 | 1187 | 920 | 6.9 | [15] Q. Li, Study on process and properties of medical porous Ti6Al4V (ELI) alloy formed by SLM, South China University of Technology, 2019.
40 | 38 | 100 | 280 | 1000 | 140 | 30 | 28 | 18 | 1070 | 929 | 13.6 | [16] Y. Shang, Microstructure adjustments and performance optimization of Ti6Al4V alloy processed by selective laser melting, Beijing University Of Technology, 2017.
41 | 38 | 100 | 280 | 1100 | 140 | 30 | 28 | 18 | 1060 | 904 | 18.5 | [16] Y. Shang, Microstructure adjustments and performance optimization of Ti6Al4V alloy processed by selective laser melting, Beijing University Of Technology, 2017.
42 | 38 | 100 | 280 | 1200 | 140 | 30 | 28 | 18 | 1066 | 905 | 16.5 | [16] Y. Shang, Microstructure adjustments and performance optimization of Ti6Al4V alloy processed by selective laser melting, Beijing University Of Technology, 2017.
43 | 38 | 100 | 280 | 1300 | 140 | 30 | 28 | 18 | 1113 | 953 | 13.8 | [16] Y. Shang, Microstructure adjustments and performance optimization of Ti6Al4V alloy processed by selective laser melting, Beijing University Of Technology, 2017.
44 | 38 | 100 | 280 | 1400 | 140 | 30 | 28 | 18 | 1176 | 1018 | 11.2 | [16] Y. Shang, Microstructure adjustments and performance optimization of Ti6Al4V alloy processed by selective laser melting, Beijing University Of Technology, 2017.
45 | 38 | 100 | 200 | 1200 | 140 | 30 | 28 | 18 | 1186 | 1020 | 11.2 | [16] Y. Shang, Microstructure adjustments and performance optimization of Ti6Al4V alloy processed by selective laser melting, Beijing University Of Technology, 2017.
46 | 38 | 100 | 240 | 1200 | 140 | 30 | 28 | 18 | 1179 | 1043 | 13 | [16] Y. Shang, Microstructure adjustments and performance optimization of Ti6Al4V alloy processed by selective laser melting, Beijing University Of Technology, 2017.
47 | 38 | 100 | 320 | 1200 | 140 | 30 | 28 | 18 | 1155 | 1009 | 12.5 | [16] Y. Shang, Microstructure adjustments and performance optimization of Ti6Al4V alloy processed by selective laser melting, Beijing University Of Technology, 2017.
48 | 38 | 100 | 360 | 1200 | 140 | 30 | 28 | 18 | 1160 | 1025 | 12 | [16] Y. Shang, Microstructure adjustments and performance optimization of Ti6Al4V alloy processed by selective laser melting, Beijing University Of Technology, 2017.
49 | 27 | 100 | 194 | 1200 | 80 | 20 | 8 | 23 | 1055 | 854 | 3.7 | [17] J. Han, Research on anisotropy of Ti6Al4V alloy fabricated by selective laser melting, Huazhong University of Science & Technology, 2016.
50 | 27 | 100 | 194 | 1000 | 80 | 20 | 8 | 23 | 1126 | 895 | 4 | [17] J. Han, Research on anisotropy of Ti6Al4V alloy fabricated by selective laser melting, Huazhong University of Science & Technology, 2016.
51 | 27 | 100 | 194 | 1000 | 70 | 20 | 8 | 23 | 1268 | 1053 | 4.4 | [17] J. Han, Research on anisotropy of Ti6Al4V alloy fabricated by selective laser melting, Huazhong University of Science & Technology, 2016.
52 | 27 | 100 | 194 | 600 | 70 | 20 | 8 | 23 | 1310 | 1128 | 5.4 | [17] J. Han, Research on anisotropy of Ti6Al4V alloy fabricated by selective laser melting, Huazhong University of Science & Technology, 2016.
53 | 58 | 55 | 125 | 705 | 80 | 20 | 7 | 18 | 1103.8 | 1039.4 | 10.4 | [18] W. Li, T. Jin, X. Fang, T. Ma, J. Zheng, Effect of Laser Scanning Speed on Microstructure and Properties of TC4 Titanium Alloy Formed by SLM, Heat Treatment of Metals, 52(01) (2023) 28-32+37.
54 | 58 | 55 | 125 | 805 | 80 | 20 | 7 | 18 | 1077.2 | 1026.5 | 8.8 | [18] W. Li, T. Jin, X. Fang, T. Ma, J. Zheng, Effect of Laser Scanning Speed on Microstructure and Properties of TC4 Titanium Alloy Formed by SLM, Heat Treatment of Metals, 52(01) (2023) 28-32+37.
55 | 58 | 55 | 125 | 905 | 80 | 20 | 7 | 18 | 1078.2 | 1017.2 | 10 | [18] W. Li, T. Jin, X. Fang, T. Ma, J. Zheng, Effect of Laser Scanning Speed on Microstructure and Properties of TC4 Titanium Alloy Formed by SLM, Heat Treatment of Metals, 52(01) (2023) 28-32+37.
56 | 58 | 55 | 125 | 1005 | 80 | 20 | 7 | 18 | 1071.4 | 982.3 | 9.9 | [18] W. Li, T. Jin, X. Fang, T. Ma, J. Zheng, Effect of Laser Scanning Speed on Microstructure and Properties of TC4 Titanium Alloy Formed by SLM, Heat Treatment of Metals, 52(01) (2023) 28-32+37.
57 | 58 | 55 | 125 | 1105 | 80 | 20 | 7 | 18 | 1054.1 | 978.3 | 8 | [18] W. Li, T. Jin, X. Fang, T. Ma, J. Zheng, Effect of Laser Scanning Speed on Microstructure and Properties of TC4 Titanium Alloy Formed by SLM, Heat Treatment of Metals, 52(01) (2023) 28-32+37.
58 | 32 | 100 | 325 | 1000 | 120 | 40 | 28 | 36 | 1239.3 | 1154.7 | 4 | [19] M. Xiao, L. Ke, C. Lai, E. Dou, L. Du, High-temperature tensile properties and fracture morphology analysis of TC4 titanium alloy formed by Selective Laser Melting, Applied Laser, 41(02) (2021) 350-356.
59 | 37 | 120 | 225 | 1000 | 80 | 30 | 6 | 15 | 1042 | 961 | 8.1 | [20] J. Gao, The microstructures and mechanical properties at different forming positions of a box-shaped TC4 alloy part fabricated by Selective Laser Melting, Northeastern University, 2019.
60 | 32.9 | 120 | 270 | 1100 | 120 | 30 | 18 | 27 | 1340 | 1200 | 1.5 | [21] M. Qi, Microstructures and mechanical properties of Ti-6Al-4V alloy fabricated by selective laser melting, Northeastern University, 2019.
61 | 41.2 | 120 | 225 | 1000 | 120 | 30 | 18 | 27 | 1064 | 932 | 10.9 | [21] M. Qi, Microstructures and mechanical properties of Ti-6Al-4V alloy fabricated by selective laser melting, Northeastern University, 2019.
62 | 40.41 | 70 | 280 | 1800 | 65 | 40 | 30 | 50 | 1134 | 948 | 7.8 | [22] T. Yan, B. Chen, X. Ji, S. Guo, Influence of hot isostatic pressing on microstructure,properties and deformability of selective laser melting TC4 alloy, China Foundry, 18(04) (2021) 389-396.
63 | 70 | 100 | 150 | 500 | 60 | 35 | 5 | 7.5 | 1204.38 | 1346.21 | 11.4 | [23] S. Zhang, Research on the forming processes and properties in Selective Laser Melting of medical alloy powders, Huazhong Univesity of Science and Technology, 2014.
64 | 60 | 70 | 150 | 1000 | 60 | 30 | 3 | 15 | 1484.9 | 1550 | 2.6 | [24] L. Lei, Microstructure and properties of Ti6Al4V alloy and its composites formed by Selective Laser Melting, Harbin Engineering University, 2021.
65 | 60 | 70 | 200 | 1000 | 60 | 30 | 3 | 15 | 1283.6 | 1280 | 5.1 | [24] L. Lei, Microstructure and properties of Ti6Al4V alloy and its composites formed by Selective Laser Melting, Harbin Engineering University, 2021.
66 | 60 | 70 | 250 | 1000 | 60 | 30 | 3 | 15 | 1305.6 | 1350 | 1.6 | [24] L. Lei, Microstructure and properties of Ti6Al4V alloy and its composites formed by Selective Laser Melting, Harbin Engineering University, 2021.
67 | 60 | 70 | 300 | 1000 | 60 | 30 | 3 | 15 | 1241.9 | 1180 | 2.4 | [24] L. Lei, Microstructure and properties of Ti6Al4V alloy and its composites formed by Selective Laser Melting, Harbin Engineering University, 2021.
68 | 60 | 70 | 200 | 600 | 60 | 30 | 3 | 15 | 1200.7 | 1600 | 5.9 | [24] L. Lei, Microstructure and properties of Ti6Al4V alloy and its composites formed by Selective Laser Melting, Harbin Engineering University, 2021.
69 | 60 | 70 | 200 | 800 | 60 | 30 | 3 | 15 | 1264.1 | 1700 | 8 | [24] L. Lei, Microstructure and properties of Ti6Al4V alloy and its composites formed by Selective Laser Melting, Harbin Engineering University, 2021.
70 | 40 | 88 | 375 | 858 | 120 | 60 | 5 | 90 | 1241 | 1141 | 6.5 | [25] Y. Xu, Mechanical properties tailoring of porous structure using topology optimization and Selective Laser Melting, Beijing University Of Technology, 2019.
71 | 40 | 88 | 375 | 1029 | 120 | 60 | 5 | 90 | 1253 | 1144 | 8 | [25] Y. Xu, Mechanical properties tailoring of porous structure using topology optimization and Selective Laser Melting, Beijing University Of Technology, 2019.
72 | 40 | 88 | 375 | 1160 | 120 | 60 | 5 | 90 | 1250 | 1135 | 8 | [25] Y. Xu, Mechanical properties tailoring of porous structure using topology optimization and Selective Laser Melting, Beijing University Of Technology, 2019.
73 | 40 | 88 | 375 | 1029 | 120 | 60 | 5 | 90 | 1268 | 1162 | 5 | [25] Y. Xu, Mechanical properties tailoring of porous structure using topology optimization and Selective Laser Melting, Beijing University Of Technology, 2019.
74 | 40 | 88 | 375 | 1235 | 120 | 60 | 5 | 90 | 1252 | 1144 | 6 | [25] Y. Xu, Mechanical properties tailoring of porous structure using topology optimization and Selective Laser Melting, Beijing University Of Technology, 2019.
75 | 40 | 88 | 375 | 1392 | 120 | 60 | 5 | 90 | 1257 | 1138 | 8.3 | [25] Y. Xu, Mechanical properties tailoring of porous structure using topology optimization and Selective Laser Melting, Beijing University Of Technology, 2019.
76 | 40 | 88 | 375 | 643 | 120 | 80 | 5 | 90 | 1297 | 1206 | 1.5 | [25] Y. Xu, Mechanical properties tailoring of porous structure using topology optimization and Selective Laser Melting, Beijing University Of Technology, 2019.
77 | 40 | 88 | 375 | 772 | 120 | 80 | 5 | 90 | 1280 | 1177 | 3.5 | [25] Y. Xu, Mechanical properties tailoring of porous structure using topology optimization and Selective Laser Melting, Beijing University Of Technology, 2019.
78 | 40 | 88 | 375 | 870 | 120 | 80 | 5 | 90 | 1280 | 1171 | 4 | [25] Y. Xu, Mechanical properties tailoring of porous structure using topology optimization and Selective Laser Melting, Beijing University Of Technology, 2019.
79 | 34.2 | 80 | 68 | 620 | 80 | 30 | 8 | 20 | 990 | 918.18 | 10.2 | [26] M. Song, Effect of Laser Selective Melting process and subsequent heat treatment on microstructure and properties of Ti-6Al-4V, Shandong University, 2021.
80 | 34.2 | 80 | 88 | 620 | 80 | 30 | 8 | 20 | 878 | 770 | 7.2 | [26] M. Song, Effect of Laser Selective Melting process and subsequent heat treatment on microstructure and properties of Ti-6Al-4V, Shandong University, 2021.
81 | 34.2 | 80 | 108 | 620 | 80 | 30 | 8 | 20 | 1037 | 920 | 7.2 | [26] M. Song, Effect of Laser Selective Melting process and subsequent heat treatment on microstructure and properties of Ti-6Al-4V, Shandong University, 2021.
82 | 34.2 | 80 | 128 | 620 | 80 | 30 | 8 | 20 | 968 | 900 | 8.7 | [26] M. Song, Effect of Laser Selective Melting process and subsequent heat treatment on microstructure and properties of Ti-6Al-4V, Shandong University, 2021.
83 | 34.2 | 80 | 148 | 620 | 80 | 30 | 8 | 20 | 905 | 767 | 7.4 | [26] M. Song, Effect of Laser Selective Melting process and subsequent heat treatment on microstructure and properties of Ti-6Al-4V, Shandong University, 2021.
84 | 34.2 | 80 | 108 | 520 | 80 | 30 | 8 | 20 | 794 | 692.86 | 6.8 | [26] M. Song, Effect of Laser Selective Melting process and subsequent heat treatment on microstructure and properties of Ti-6Al-4V, Shandong University, 2021.
85 | 34.2 | 80 | 108 | 570 | 80 | 30 | 8 | 20 | 937 | 769.23 | 7.9 | [26] M. Song, Effect of Laser Selective Melting process and subsequent heat treatment on microstructure and properties of Ti-6Al-4V, Shandong University, 2021.
86 | 34.2 | 80 | 108 | 670 | 80 | 30 | 8 | 20 | 866 | 757.14 | 7.1 | [26] M. Song, Effect of Laser Selective Melting process and subsequent heat treatment on microstructure and properties of Ti-6Al-4V, Shandong University, 2021.
87 | 34.2 | 80 | 108 | 720 | 80 | 30 | 8 | 20 | 845 | 714.29 | 8 | [26] M. Song, Effect of Laser Selective Melting process and subsequent heat treatment on microstructure and properties of Ti-6Al-4V, Shandong University, 2021.
88 | 34.2 | 80 | 108 | 620 | 60 | 30 | 8 | 20 | 952 | 754 | 6.8 | [26] M. Song, Effect of Laser Selective Melting process and subsequent heat treatment on microstructure and properties of Ti-6Al-4V, Shandong University, 2021.
89 | 34.2 | 80 | 108 | 620 | 70 | 30 | 8 | 20 | 939 | 788 | 8.2 | [26] M. Song, Effect of Laser Selective Melting process and subsequent heat treatment on microstructure and properties of Ti-6Al-4V, Shandong University, 2021.
90 | 34.2 | 80 | 108 | 620 | 90 | 30 | 8 | 20 | 921 | 757 | 7.3 | [26] M. Song, Effect of Laser Selective Melting process and subsequent heat treatment on microstructure and properties of Ti-6Al-4V, Shandong University, 2021.
91 | 34.2 | 80 | 108 | 620 | 100 | 30 | 8 | 20 | 813 | 643 | 7.4 | [26] M. Song, Effect of Laser Selective Melting process and subsequent heat treatment on microstructure and properties of Ti-6Al-4V, Shandong University, 2021.
92 | 27.8 | 70 | 240 | 1080 | 95 | 60 | 4.5 | 15 | 1184 | 1081 | 8 | [27] W. Duan, Temperature Ffield simulation, defect, microstructure and mechanical property of TC4 alloy by Selective Laser Melting, Huazhong Univesity of Science and Technology, 2020.
93 | 27.8 | 70 | 240 | 360 | 95 | 60 | 4.5 | 15 | 1059 | 807 | 9 | [27] W. Duan, Temperature Ffield simulation, defect, microstructure and mechanical property of TC4 alloy by Selective Laser Melting, Huazhong Univesity of Science and Technology, 2020.
94 | 27.8 | 70 | 240 | 1440 | 95 | 60 | 4.5 | 15 | 1055 | 913 | 8.7 | [27] W. Duan, Temperature Ffield simulation, defect, microstructure and mechanical property of TC4 alloy by Selective Laser Melting, Huazhong Univesity of Science and Technology, 2020.
95 | 31.9 | 80 | 275 | 800 | 82 | 60 | 12 | 32 | 1020.8 | 942.3193 | 10.69696 | [28] Q. Luo, L. Yin, T.W. Simpson, A.M. Beese, Dataset of process-structure-property feature relationship for laser powder bed fusion additive manufactured Ti-6Al-4V material, Data in Brief, 46 (2023).
96 | 31.9 | 80 | 275 | 760 | 82 | 60 | 12 | 32 | 1008.241 | 930.6187 | 9.19412 | [28] Q. Luo, L. Yin, T.W. Simpson, A.M. Beese, Dataset of process-structure-property feature relationship for laser powder bed fusion additive manufactured Ti-6Al-4V material, Data in Brief, 46 (2023).
97 | 31.9 | 80 | 275 | 720 | 82 | 60 | 12 | 32 | 991.7555 | 903.9261 | 8.9837 | [28] Q. Luo, L. Yin, T.W. Simpson, A.M. Beese, Dataset of process-structure-property feature relationship for laser powder bed fusion additive manufactured Ti-6Al-4V material, Data in Brief, 46 (2023).
98 | 31.9 | 80 | 275 | 680 | 82 | 60 | 12 | 32 | 1009.016 | 928.7272 | 8.497375 | [28] Q. Luo, L. Yin, T.W. Simpson, A.M. Beese, Dataset of process-structure-property feature relationship for laser powder bed fusion additive manufactured Ti-6Al-4V material, Data in Brief, 46 (2023).
99 | 31.9 | 80 | 275 | 640 | 82 | 60 | 12 | 32 | 994.5688 | 913.5688 | 7.22534 | [28] Q. Luo, L. Yin, T.W. Simpson, A.M. Beese, Dataset of process-structure-property feature relationship for laser powder bed fusion additive manufactured Ti-6Al-4V material, Data in Brief, 46 (2023).
100 | 31.9 | 80 | 275 | 600 | 82 | 60 | 12 | 32 | 982.1782 | 891.8215 | 6.9505 | [28] Q. Luo, L. Yin, T.W. Simpson, A.M. Beese, Dataset of process-structure-property feature relationship for laser powder bed fusion additive manufactured Ti-6Al-4V material, Data in Brief, 46 (2023).
101 | 31.9 | 80 | 275 | 840 | 82 | 60 | 12 | 32 | 1037.957 | 960.0433 | 10.75688 | [28] Q. Luo, L. Yin, T.W. Simpson, A.M. Beese, Dataset of process-structure-property feature relationship for laser powder bed fusion additive manufactured Ti-6Al-4V material, Data in Brief, 46 (2023).
102 | 31.9 | 80 | 275 | 880 | 82 | 60 | 12 | 32 | 1052.6 | 974.1564 | 11.86782 | [28] Q. Luo, L. Yin, T.W. Simpson, A.M. Beese, Dataset of process-structure-property feature relationship for laser powder bed fusion additive manufactured Ti-6Al-4V material, Data in Brief, 46 (2023).
103 | 31.9 | 80 | 275 | 920 | 82 | 60 | 12 | 32 | 1057.75 | 984.25 | 12.353325 | [28] Q. Luo, L. Yin, T.W. Simpson, A.M. Beese, Dataset of process-structure-property feature relationship for laser powder bed fusion additive manufactured Ti-6Al-4V material, Data in Brief, 46 (2023).
104 | 31.9 | 80 | 275 | 960 | 82 | 60 | 12 | 32 | 1070.065 | 994.1534 | 14.02982 | [28] Q. Luo, L. Yin, T.W. Simpson, A.M. Beese, Dataset of process-structure-property feature relationship for laser powder bed fusion additive manufactured Ti-6Al-4V material, Data in Brief, 46 (2023).
105 | 31.9 | 80 | 275 | 1000 | 82 | 60 | 12 | 32 | 1081.162 | 1000.368 | 13.90582 | [28] Q. Luo, L. Yin, T.W. Simpson, A.M. Beese, Dataset of process-structure-property feature relationship for laser powder bed fusion additive manufactured Ti-6Al-4V material, Data in Brief, 46 (2023).
106 | 31.9 | 80 | 175 | 800 | 82 | 60 | 12 | 32 | 1091.14 | 1025.286 | 12.3853 | [28] Q. Luo, L. Yin, T.W. Simpson, A.M. Beese, Dataset of process-structure-property feature relationship for laser powder bed fusion additive manufactured Ti-6Al-4V material, Data in Brief, 46 (2023).
107 | 31.9 | 80 | 195 | 800 | 82 | 60 | 12 | 32 | 1084.62 | 1014.332 | 12.5313 | [28] Q. Luo, L. Yin, T.W. Simpson, A.M. Beese, Dataset of process-structure-property feature relationship for laser powder bed fusion additive manufactured Ti-6Al-4V material, Data in Brief, 46 (2023).
108 | 31.9 | 80 | 215 | 800 | 82 | 60 | 12 | 32 | 1076.357 | 1004.698 | 12.81644 | [28] Q. Luo, L. Yin, T.W. Simpson, A.M. Beese, Dataset of process-structure-property feature relationship for laser powder bed fusion additive manufactured Ti-6Al-4V material, Data in Brief, 46 (2023).
109 | 31.9 | 80 | 235 | 800 | 82 | 60 | 12 | 32 | 1055.8 | 987.8176 | 11.86186 | [28] Q. Luo, L. Yin, T.W. Simpson, A.M. Beese, Dataset of process-structure-property feature relationship for laser powder bed fusion additive manufactured Ti-6Al-4V material, Data in Brief, 46 (2023).
110 | 31.9 | 80 | 255 | 800 | 82 | 60 | 12 | 32 | 1041 | 965.2401 | 10.71066 | [28] Q. Luo, L. Yin, T.W. Simpson, A.M. Beese, Dataset of process-structure-property feature relationship for laser powder bed fusion additive manufactured Ti-6Al-4V material, Data in Brief, 46 (2023).
111 | 31.9 | 80 | 295 | 800 | 82 | 60 | 12 | 32 | 1014 | 940.0746 | 9.28154 | [28] Q. Luo, L. Yin, T.W. Simpson, A.M. Beese, Dataset of process-structure-property feature relationship for laser powder bed fusion additive manufactured Ti-6Al-4V material, Data in Brief, 46 (2023).
112 | 31.9 | 80 | 315 | 800 | 82 | 60 | 12 | 32 | 1001.2 | 926.7046 | 9.70116 | [28] Q. Luo, L. Yin, T.W. Simpson, A.M. Beese, Dataset of process-structure-property feature relationship for laser powder bed fusion additive manufactured Ti-6Al-4V material, Data in Brief, 46 (2023).
113 | 31.9 | 80 | 335 | 800 | 82 | 60 | 12 | 32 | 1002.252 | 922.9331 | 9.32518 | [28] Q. Luo, L. Yin, T.W. Simpson, A.M. Beese, Dataset of process-structure-property feature relationship for laser powder bed fusion additive manufactured Ti-6Al-4V material, Data in Brief, 46 (2023).
114 | 31.9 | 80 | 355 | 800 | 82 | 60 | 12 | 32 | 998.3957 | 920.6402 | 9.32042 | [28] Q. Luo, L. Yin, T.W. Simpson, A.M. Beese, Dataset of process-structure-property feature relationship for laser powder bed fusion additive manufactured Ti-6Al-4V material, Data in Brief, 46 (2023).
115 | 31.9 | 80 | 375 | 800 | 82 | 60 | 12 | 32 | 995.2548 | 912.8656 | 9.1956 | [28] Q. Luo, L. Yin, T.W. Simpson, A.M. Beese, Dataset of process-structure-property feature relationship for laser powder bed fusion additive manufactured Ti-6Al-4V material, Data in Brief, 46 (2023).
116 | 31.9 | 80 | 135 | 400 | 82 | 60 | 12 | 32 | 969.4 | 894.4206 | 7.57142 | [28] Q. Luo, L. Yin, T.W. Simpson, A.M. Beese, Dataset of process-structure-property feature relationship for laser powder bed fusion additive manufactured Ti-6Al-4V material, Data in Brief, 46 (2023).
117 | 31.9 | 80 | 205 | 600 | 82 | 60 | 12 | 32 | 1014.8 | 935.9447 | 8.02778 | [28] Q. Luo, L. Yin, T.W. Simpson, A.M. Beese, Dataset of process-structure-property feature relationship for laser powder bed fusion additive manufactured Ti-6Al-4V material, Data in Brief, 46 (2023).
118 | 31.9 | 80 | 345 | 1000 | 82 | 60 | 12 | 32 | 1038.4 | 954.8896 | 12.456 | [28] Q. Luo, L. Yin, T.W. Simpson, A.M. Beese, Dataset of process-structure-property feature relationship for laser powder bed fusion additive manufactured Ti-6Al-4V material, Data in Brief, 46 (2023).
119 | 31.9 | 80 | 415 | 1200 | 82 | 60 | 12 | 32 | 1054 | 976.7357 | 13.5826 | [28] Q. Luo, L. Yin, T.W. Simpson, A.M. Beese, Dataset of process-structure-property feature relationship for laser powder bed fusion additive manufactured Ti-6Al-4V material, Data in Brief, 46 (2023).
120 | 31.9 | 80 | 485 | 1400 | 82 | 60 | 12 | 32 | 1037.25 | 962.25 | 7.8835 | [28] Q. Luo, L. Yin, T.W. Simpson, A.M. Beese, Dataset of process-structure-property feature relationship for laser powder bed fusion additive manufactured Ti-6Al-4V material, Data in Brief, 46 (2023).
121 | 31.9 | 80 | 500 | 1480 | 82 | 60 | 12 | 32 | 1015.4 | 945.5028 | 4.466 | [28] Q. Luo, L. Yin, T.W. Simpson, A.M. Beese, Dataset of process-structure-property feature relationship for laser powder bed fusion additive manufactured Ti-6Al-4V material, Data in Brief, 46 (2023).
122 | 31.9 | 80 | 155 | 400 | 82 | 60 | 12 | 32 | 964.8 | 896.6064 | 5.103 | [28] Q. Luo, L. Yin, T.W. Simpson, A.M. Beese, Dataset of process-structure-property feature relationship for laser powder bed fusion additive manufactured Ti-6Al-4V material, Data in Brief, 46 (2023).
123 | 31.9 | 80 | 235 | 600 | 82 | 60 | 12 | 32 | 1003 | 926.156 | 7.79212 | [28] Q. Luo, L. Yin, T.W. Simpson, A.M. Beese, Dataset of process-structure-property feature relationship for laser powder bed fusion additive manufactured Ti-6Al-4V material, Data in Brief, 46 (2023).
124 | 31.9 | 80 | 395 | 1000 | 82 | 60 | 12 | 32 | 1036 | 955.1178 | 12.39354 | [28] Q. Luo, L. Yin, T.W. Simpson, A.M. Beese, Dataset of process-structure-property feature relationship for laser powder bed fusion additive manufactured Ti-6Al-4V material, Data in Brief, 46 (2023).
125 | 31.9 | 80 | 475 | 1200 | 82 | 60 | 12 | 32 | 1054.8 | 974.7178 | 12.49554 | [28] Q. Luo, L. Yin, T.W. Simpson, A.M. Beese, Dataset of process-structure-property feature relationship for laser powder bed fusion additive manufactured Ti-6Al-4V material, Data in Brief, 46 (2023).
126 | 31.9 | 80 | 500 | 1290 | 82 | 60 | 12 | 32 | 1033 | 959.25 | 10.8091 | [28] Q. Luo, L. Yin, T.W. Simpson, A.M. Beese, Dataset of process-structure-property feature relationship for laser powder bed fusion additive manufactured Ti-6Al-4V material, Data in Brief, 46 (2023).
127 | 31.9 | 80 | 115 | 400 | 82 | 60 | 12 | 32 | 954 | 901.4006 | 4.376 | [28] Q. Luo, L. Yin, T.W. Simpson, A.M. Beese, Dataset of process-structure-property feature relationship for laser powder bed fusion additive manufactured Ti-6Al-4V material, Data in Brief, 46 (2023).
128 | 31.9 | 80 | 175 | 600 | 82 | 60 | 12 | 32 | 1046 | 971.5614 | 8.552 | [28] Q. Luo, L. Yin, T.W. Simpson, A.M. Beese, Dataset of process-structure-property feature relationship for laser powder bed fusion additive manufactured Ti-6Al-4V material, Data in Brief, 46 (2023).
129 | 31.9 | 80 | 295 | 1000 | 82 | 60 | 12 | 32 | 1074.2 | 992.9166 | 13.464 | [28] Q. Luo, L. Yin, T.W. Simpson, A.M. Beese, Dataset of process-structure-property feature relationship for laser powder bed fusion additive manufactured Ti-6Al-4V material, Data in Brief, 46 (2023).
130 | 31.9 | 80 | 355 | 1200 | 82 | 60 | 12 | 32 | 1074.6 | 996.9214 | 14.086 | [28] Q. Luo, L. Yin, T.W. Simpson, A.M. Beese, Dataset of process-structure-property feature relationship for laser powder bed fusion additive manufactured Ti-6Al-4V material, Data in Brief, 46 (2023).
131 | 31.9 | 80 | 475 | 1600 | 82 | 60 | 12 | 32 | 960.25 | 901.5 | 3.005 | [28] Q. Luo, L. Yin, T.W. Simpson, A.M. Beese, Dataset of process-structure-property feature relationship for laser powder bed fusion additive manufactured Ti-6Al-4V material, Data in Brief, 46 (2023).
132 | 31.9 | 80 | 75 | 400 | 82 | 60 | 12 | 32 | 848.6 | 828.6814 | 1.262 | [28] Q. Luo, L. Yin, T.W. Simpson, A.M. Beese, Dataset of process-structure-property feature relationship for laser powder bed fusion additive manufactured Ti-6Al-4V material, Data in Brief, 46 (2023).
133 | 31.9 | 80 | 115 | 600 | 82 | 60 | 12 | 32 | 1040.4 | 988.8702 | 3.05 | [28] Q. Luo, L. Yin, T.W. Simpson, A.M. Beese, Dataset of process-structure-property feature relationship for laser powder bed fusion additive manufactured Ti-6Al-4V material, Data in Brief, 46 (2023).
134 | 31.9 | 80 | 195 | 1000 | 82 | 60 | 12 | 32 | 1110.8 | 1047.3832 | 14.22 | [28] Q. Luo, L. Yin, T.W. Simpson, A.M. Beese, Dataset of process-structure-property feature relationship for laser powder bed fusion additive manufactured Ti-6Al-4V material, Data in Brief, 46 (2023).
135 | 31.9 | 80 | 235 | 1200 | 82 | 60 | 12 | 32 | 1113 | 1047.8316 | 15.382 | [28] Q. Luo, L. Yin, T.W. Simpson, A.M. Beese, Dataset of process-structure-property feature relationship for laser powder bed fusion additive manufactured Ti-6Al-4V material, Data in Brief, 46 (2023).
136 | 31.9 | 80 | 315 | 1600 | 82 | 60 | 12 | 32 | 1078.8 | 1013.8074 | 11.768 | [28] Q. Luo, L. Yin, T.W. Simpson, A.M. Beese, Dataset of process-structure-property feature relationship for laser powder bed fusion additive manufactured Ti-6Al-4V material, Data in Brief, 46 (2023).
137 | 37.7 | 75 | 180 | 1000 | 85 | 30 | 1.6 | 8 | 1230.06 | 1119.67 | 7.5 | [29] L. Liu, C. Chen, R. Zhao, X. Wang, H. Tao, S. Shuai, J. Wang, H. Liao, Z. Ren, In-situ nitrogen strengthening of selective laser melted Ti6Al4V with superior mechanical performance, Additive Manufacturing, 46 (2021).
138 | 37.7 | 75 | 210 | 1000 | 85 | 30 | 1.6 | 8 | 1242.43 | 1121.52 | 7.42 | [29] L. Liu, C. Chen, R. Zhao, X. Wang, H. Tao, S. Shuai, J. Wang, H. Liao, Z. Ren, In-situ nitrogen strengthening of selective laser melted Ti6Al4V with superior mechanical performance, Additive Manufacturing, 46 (2022).
139 | 37.7 | 75 | 240 | 1000 | 85 | 30 | 1.6 | 8 | 1240.82 | 1173.93 | 7.83 | [29] L. Liu, C. Chen, R. Zhao, X. Wang, H. Tao, S. Shuai, J. Wang, H. Liao, Z. Ren, In-situ nitrogen strengthening of selective laser melted Ti6Al4V with superior mechanical performance, Additive Manufacturing, 46 (2023).
140 | 37.7 | 75 | 240 | 1000 | 75 | 30 | 1.6 | 3 | 1315 | 1106 | 9.598 | Experimental data from the laboratory
141 | 37.7 | 75 | 240 | 1200 | 75 | 30 | 1.6 | 3 | 1282 | 1129 | 12 | Experimental data from the laboratory
142 | 37.7 | 75 | 240 | 1400 | 75 | 30 | 1.6 | 3 | 1287 | 1185 | 8.466 | Experimental data from the laboratory
143 | 37.7 | 75 | 240 | 1600 | 75 | 30 | 1.6 | 3 | 1311 | 1168 | 7.569 | Experimental data from the laboratory
144 | 37.7 | 75 | 263 | 1266 | 76 | 30 | 2 | 8 | 1082 | 938 | 9.9 | Experimental data from the laboratory
145 | 37.7 | 75 | 282 | 1000 | 75 | 30 | 1.6 | 3 | 1340 | 1225 | 5.145 | Experimental data from the laboratory
146 | 37.7 | 75 | 282 | 1200 | 75 | 30 | 1.6 | 3 | 1311 | 1179 | 8.615 | Experimental data from the laboratory
147 | 37.7 | 75 | 282 | 1400 | 75 | 30 | 1.6 | 3 | 1311 | 1132 | 11.3 | Experimental data from the laboratory
148 | 37.7 | 75 | 282 | 1600 | 75 | 30 | 1.6 | 3 | 1269 | 1107 | 16.17 | Experimental data from the laboratory
149 | 37.7 | 75 | 276 | 1635 | 76 | 30 | 2 | 8 | 1028 | 843 | 12.7 | Experimental data from the laboratory
150 | 31.9 | 80 | 275 | 1100 | 120 | 30 | 2 | 8 | 1202 | 931 | 14.82 | [30] G. Chen, Study of microstructure and properties of Ti6Al4V alloy by Selective Laser Melting, Shandong, 2022.
151 | 31.9 | 80 | 50 | 500 | 80 | 30 | 8 | 25 | 1028 | 889 | 5.86 | [31] S. Wang, TiC/Ti6Al4V composites by selective laser melting and microstructure evolution following different heat treatment, North University of China, 2022.
152 | 31.9 | 80 | 60 | 500 | 80 | 30 | 8 | 25 | 1113 | 985 | 9.27 | [31] S. Wang, TiC/Ti6Al4V composites by selective laser melting and microstructure evolution following different heat treatment, North University of China, 2022.
153 | 31.9 | 80 | 70 | 500 | 80 | 30 | 8 | 25 | 1154 | 1028 | 7.25 | [31] S. Wang, TiC/Ti6Al4V composites by selective laser melting and microstructure evolution following different heat treatment, North University of China, 2022.
154 | 31.9 | 80 | 80 | 500 | 80 | 30 | 8 | 25 | 1189 | 1058 | 9.47 | [31] S. Wang, TiC/Ti6Al4V composites by selective laser melting and microstructure evolution following different heat treatment, North University of China, 2022.
155 | 31.9 | 80 | 90 | 500 | 80 | 30 | 8 | 25 | 1195 | 1067 | 6.14 | [31] S. Wang, TiC/Ti6Al4V composites by selective laser melting and microstructure evolution following different heat treatment, North University of China, 2022.
156 | 31.9 | 80 | 100 | 500 | 80 | 30 | 8 | 25 | 1140 | 1011 | 3.48 | [31] S. Wang, TiC/Ti6Al4V composites by selective laser melting and microstructure evolution following different heat treatment, North University of China, 2022.
157 | 31.9 | 80 | 110 | 500 | 80 | 30 | 8 | 25 | 1110 | 1002 | 2.58 | [31] S. Wang, TiC/Ti6Al4V composites by selective laser melting and microstructure evolution following different heat treatment, North University of China, 2022.
158 | 31.9 | 80 | 120 | 500 | 80 | 30 | 8 | 25 | 1091 | 969 | 2.01 | [31] S. Wang, TiC/Ti6Al4V composites by selective laser melting and microstructure evolution following different heat treatment, North University of China, 2022.
159 | 31.9 | 80 | 130 | 500 | 80 | 30 | 8 | 25 | 1088 | 957 | 1.81 | [31] S. Wang, TiC/Ti6Al4V composites by selective laser melting and microstructure evolution following different heat treatment, North University of China, 2022.
160 | 31.9 | 80 | 140 | 500 | 80 | 30 | 8 | 25 | 1102 | 974 | 5.07 | [31] S. Wang, TiC/Ti6Al4V composites by selective laser melting and microstructure evolution following different heat treatment, North University of China, 2022.
161 | 31.9 | 80 | 80 | 300 | 80 | 30 | 8 | 25 | 1111 | 989 | 2.84 | [31] S. Wang, TiC/Ti6Al4V composites by selective laser melting and microstructure evolution following different heat treatment, North University of China, 2022.
162 | 31.9 | 80 | 80 | 400 | 80 | 30 | 8 | 25 | 1154 | 1019 | 5.21 | [31] S. Wang, TiC/Ti6Al4V composites by selective laser melting and microstructure evolution following different heat treatment, North University of China, 2022.
163 | 31.9 | 80 | 80 | 600 | 80 | 30 | 8 | 25 | 1169 | 1041 | 8.63 | [31] S. Wang, TiC/Ti6Al4V composites by selective laser melting and microstructure evolution following different heat treatment, North University of China, 2022.
164 | 31.9 | 80 | 80 | 700 | 80 | 30 | 8 | 25 | 1131 | 995 | 9.91 | [31] S. Wang, TiC/Ti6Al4V composites by selective laser melting and microstructure evolution following different heat treatment, North University of China, 2022.
165 | 31.9 | 80 | 80 | 800 | 80 | 30 | 8 | 25 | 1117 | 987 | 6.9 | [31] S. Wang, TiC/Ti6Al4V composites by selective laser melting and microstructure evolution following different heat treatment, North University of China, 2022.
166 | 31.9 | 80 | 80 | 900 | 80 | 30 | 8 | 25 | 1049 | 920 | 5.88 | [31] S. Wang, TiC/Ti6Al4V composites by selective laser melting and microstructure evolution following different heat treatment, North University of China, 2022.
167 | 31.9 | 80 | 80 | 1000 | 80 | 30 | 8 | 25 | 1044 | 907 | 6.18 | [31] S. Wang, TiC/Ti6Al4V composites by selective laser melting and microstructure evolution following different heat treatment, North University of China, 2022.
168 | 31.9 | 80 | 80 | 1100 | 80 | 30 | 8 | 25 | 968 | 786 | 3.4 | [31] S. Wang, TiC/Ti6Al4V composites by selective laser melting and microstructure evolution following different heat treatment, North University of China, 2022.
169 | 31.9 | 80 | 80 | 1200 | 80 | 30 | 8 | 25 | 884 | 709 | 3.62 | [31] S. Wang, TiC/Ti6Al4V composites by selective laser melting and microstructure evolution following different heat treatment, North University of China, 2022.
170 | 31.9 | 80 | 80 | 600 | 60 | 30 | 8 | 25 | 1134 | 991 | 8.3 | [31] S. Wang, TiC/Ti6Al4V composites by selective laser melting and microstructure evolution following different heat treatment, North University of China, 2022.
171 | 31.9 | 80 | 80 | 600 | 70 | 30 | 8 | 25 | 1153 | 1033 | 6.78 | [31] S. Wang, TiC/Ti6Al4V composites by selective laser melting and microstructure evolution following different heat treatment, North University of China, 2022.
172 | 31.9 | 80 | 80 | 600 | 90 | 30 | 8 | 25 | 1148 | 1019 | 7.67 | [31] S. Wang, TiC/Ti6Al4V composites by selective laser melting and microstructure evolution following different heat treatment, North University of China, 2022.
173 | 31.9 | 80 | 80 | 600 | 100 | 30 | 8 | 25 | 1131 | 1007 | 7.85 | [31] S. Wang, TiC/Ti6Al4V composites by selective laser melting and microstructure evolution following different heat treatment, North University of China, 2022.