## Sheet1
Alloy | Powder_Size | Laser_Spot | Laser_Power | Scanning_Speed | Hatch_Distance | Layer_thickness | Sample_Area | Sample_Length | Ultimate_Tensile_Strength | Yield_Strength | Elongation
1 | 34 | 70 | 157 | 225 | 100 | 50 | 18 | 35 | 1117 | 967 | 8.9
2 | 34 | 100 | 280 | 1200 | 140 | 30 | 7 | 15 | 1228 | 1156 | 8.5
3 | 31.9 | 60 | 70 | 620 | 82 | 30 | 8 | 20 | 1100 | 907 | 11
4 | 31.9 | 60 | 79 | 620 | 82 | 30 | 8 | 20 | 1166 | 941 | 10.8
5 | 31.9 | 60 | 88 | 620 | 82 | 30 | 8 | 20 | 1184 | 941 | 7.8
6 | 31.9 | 60 | 97 | 620 | 82 | 30 | 8 | 20 | 1174 | 957 | 7
7 | 31.9 | 60 | 106 | 620 | 82 | 30 | 8 | 20 | 1159 | 850 | 6.7
8 | 31.9 | 60 | 88 | 496 | 82 | 30 | 8 | 20 | 1201 | 959 | 5.8
9 | 31.9 | 60 | 88 | 558 | 82 | 30 | 8 | 20 | 1200 | 983 | 6.6
10 | 31.9 | 60 | 88 | 682 | 82 | 30 | 8 | 20 | 1193 | 1027 | 9.7
11 | 31.9 | 60 | 88 | 744 | 82 | 30 | 8 | 20 | 1179 | 914 | 10.2
12 | 34 | 100 | 280 | 1200 | 50 | 50 | 20 | 10 | 1065 | 1241 | 6
13 | 40 | 88 | 375 | 858 | 120 | 60 | 5 | 25 | 1241 | 1141 | 6.5
14 | 40 | 88 | 375 | 1029 | 120 | 60 | 5 | 25 | 1253 | 1144 | 8
15 | 40 | 88 | 375 | 1160 | 120 | 60 | 5 | 25 | 1250 | 1135 | 8
16 | 40 | 88 | 375 | 1029 | 100 | 60 | 5 | 25 | 1268 | 1162 | 5
17 | 40 | 88 | 375 | 1235 | 100 | 60 | 5 | 25 | 1252 | 1144 | 6
18 | 40 | 88 | 375 | 1392 | 100 | 60 | 5 | 25 | 1257 | 1138 | 8.3
19 | 40 | 88 | 375 | 643 | 120 | 80 | 5 | 25 | 1297 | 1206 | 1.5
20 | 40 | 88 | 375 | 772 | 120 | 80 | 5 | 25 | 1280 | 1177 | 3.5
21 | 40 | 88 | 375 | 870 | 120 | 80 | 5 | 25 | 1280 | 1171 | 4
22 | 40 | 88 | 280 | 1250 | 120 | 30 | 5 | 25 | 1079 | 982 | 10.5
23 | 31.8 | 55 | 125 | 1000 | 100 | 20 | 12 | 35 | 1180 | 1060 | 8
24 | 33.8 | 100 | 280 | 1200 | 50 | 50 | 2 | 5 | 1261 | 1050 | 10
25 | 45 | 65 | 400 | 220 | 80 | 60 | 24 | 19 | 948 | 798 | 8
26 | 42 | 100 | 80 | 400 | 60 | 40 | 10 | 20 | 1140 | 1077 | 7.7
27 | 31.9 | 60 | 145 | 1000 | 82 | 30 | 20 | 45 | 1215 | 1046 | 11.8
28 | 35 | 100 | 280 | 1200 | 140 | 30 | 2.5 | 6.5 | 1147 | 950 | 9.1
29 | 30 | 100 | 350 | 800 | 80 | 40 | 25 | 33.25 | 1180 | 1091 | 3
30 | 38 | 100 | 280 | 1200 | 140 | 30 | 20 | 25 | 1371 | 1255 | 7.3
31 | 40 | 88 | 250 | 1428 | 70 | 50 | 20 | 25 | 931 | 829 | 1.8
32 | 40 | 88 | 300 | 2000 | 60 | 50 | 20 | 25 | 914 | 800 | 1.7
33 | 40 | 88 | 400 | 2000 | 80 | 50 | 20 | 25 | 1120 | 1017 | 2.1
34 | 40 | 88 | 400 | 2000 | 70 | 50 | 20 | 25 | 1000 | 886 | 1.9
35 | 29.35 | 100 | 240 | 1200 | 100 | 30 | 8 | 16 | 1287 | 1046 | 10.1
36 | 29.35 | 100 | 240 | 1200 | 120 | 30 | 8 | 16 | 1266 | 1038 | 10
37 | 29.35 | 100 | 240 | 1200 | 140 | 30 | 8 | 16 | 1256 | 1035 | 10.8
38 | 29.35 | 100 | 240 | 1200 | 160 | 30 | 8 | 16 | 1250 | 972 | 9.4
39 | 29.35 | 100 | 240 | 1200 | 180 | 30 | 8 | 16 | 1187 | 920 | 6.9
40 | 38 | 100 | 280 | 1000 | 140 | 30 | 28 | 18 | 1070 | 929 | 13.6
41 | 38 | 100 | 280 | 1100 | 140 | 30 | 28 | 18 | 1060 | 904 | 18.5
42 | 38 | 100 | 280 | 1200 | 140 | 30 | 28 | 18 | 1066 | 905 | 16.5
43 | 38 | 100 | 280 | 1300 | 140 | 30 | 28 | 18 | 1113 | 953 | 13.8
44 | 38 | 100 | 280 | 1400 | 140 | 30 | 28 | 18 | 1176 | 1018 | 11.2
45 | 38 | 100 | 200 | 1200 | 140 | 30 | 28 | 18 | 1186 | 1020 | 11.2
46 | 38 | 100 | 240 | 1200 | 140 | 30 | 28 | 18 | 1179 | 1043 | 13
47 | 38 | 100 | 320 | 1200 | 140 | 30 | 28 | 18 | 1155 | 1009 | 12.5
48 | 38 | 100 | 360 | 1200 | 140 | 30 | 28 | 18 | 1160 | 1025 | 12
49 | 27 | 100 | 194 | 1200 | 80 | 20 | 8 | 23 | 1055 | 854 | 3.7
50 | 27 | 100 | 194 | 1000 | 80 | 20 | 8 | 23 | 1126 | 895 | 4
51 | 27 | 100 | 194 | 1000 | 70 | 20 | 8 | 23 | 1268 | 1053 | 4.4
52 | 27 | 100 | 194 | 600 | 70 | 20 | 8 | 23 | 1310 | 1128 | 5.4
53 | 58 | 55 | 125 | 705 | 80 | 20 | 7 | 18 | 1103.8 | 1039.4 | 10.4
54 | 58 | 55 | 125 | 805 | 80 | 20 | 7 | 18 | 1077.2 | 1026.5 | 8.8
55 | 58 | 55 | 125 | 905 | 80 | 20 | 7 | 18 | 1078.2 | 1017.2 | 10
56 | 58 | 55 | 125 | 1005 | 80 | 20 | 7 | 18 | 1071.4 | 982.3 | 9.9
57 | 58 | 55 | 125 | 1105 | 80 | 20 | 7 | 18 | 1054.1 | 978.3 | 8
58 | 32 | 100 | 325 | 1000 | 120 | 40 | 28 | 36 | 1239.3 | 1154.7 | 4
59 | 37 | 120 | 225 | 1000 | 80 | 30 | 6 | 15 | 1042 | 961 | 8.1
60 | 32.9 | 120 | 270 | 1100 | 120 | 30 | 18 | 27 | 1340 | 1200 | 1.5
61 | 41.2 | 120 | 225 | 1000 | 120 | 30 | 18 | 27 | 1064 | 932 | 10.9
62 | 40.41 | 70 | 280 | 1800 | 65 | 40 | 30 | 50 | 1134 | 948 | 7.8
63 | 70 | 100 | 150 | 500 | 60 | 35 | 5 | 7.5 | 1346.21 | 1204.38 | 11.4
64 | 60 | 70 | 150 | 1000 | 60 | 30 | 3 | 15 | 1484.9 | 1366.3 | 2.6
65 | 60 | 70 | 200 | 1000 | 60 | 30 | 3 | 15 | 1283.6 | 1160.6 | 5.1
66 | 60 | 70 | 250 | 1000 | 60 | 30 | 3 | 15 | 1305.6 | 1189.4 | 1.6
67 | 60 | 70 | 300 | 1000 | 60 | 30 | 3 | 15 | 1241.9 | 1118.9 | 2.4
68 | 60 | 70 | 200 | 600 | 60 | 30 | 3 | 15 | 1200.7 | 1077.8 | 5.9
69 | 60 | 70 | 200 | 800 | 60 | 30 | 3 | 15 | 1264.1 | 1139.6 | 8
70 | 40 | 88 | 375 | 858 | 120 | 60 | 5 | 25 | 1241 | 1141 | 6.5
71 | 40 | 88 | 375 | 1029 | 120 | 60 | 5 | 25 | 1253 | 1144 | 8
72 | 40 | 88 | 375 | 1160 | 120 | 60 | 5 | 25 | 1250 | 1135 | 8
73 | 40 | 88 | 375 | 1029 | 120 | 60 | 5 | 25 | 1268 | 1162 | 5
74 | 40 | 88 | 375 | 1235 | 120 | 60 | 5 | 25 | 1252 | 1144 | 6
75 | 40 | 88 | 375 | 1392 | 120 | 60 | 5 | 25 | 1257 | 1138 | 8.3
76 | 40 | 88 | 375 | 643 | 120 | 80 | 5 | 25 | 1297 | 1206 | 1.5
77 | 40 | 88 | 375 | 772 | 120 | 80 | 5 | 25 | 1280 | 1177 | 3.5
78 | 40 | 88 | 375 | 870 | 120 | 80 | 5 | 25 | 1280 | 1171 | 4
79 | 34.2 | 80 | 68 | 620 | 80 | 30 | 8 | 20 | 990 | 918.18 | 10.2
80 | 34.2 | 80 | 88 | 620 | 80 | 30 | 8 | 20 | 878 | 770 | 7.2
81 | 34.2 | 80 | 108 | 620 | 80 | 30 | 8 | 20 | 1037 | 920 | 7.2
82 | 34.2 | 80 | 128 | 620 | 80 | 30 | 8 | 20 | 968 | 900 | 8.7
83 | 34.2 | 80 | 148 | 620 | 80 | 30 | 8 | 20 | 905 | 767 | 7.4
84 | 34.2 | 80 | 108 | 520 | 80 | 30 | 8 | 20 | 794 | 692.86 | 6.8
85 | 34.2 | 80 | 108 | 570 | 80 | 30 | 8 | 20 | 937 | 769.23 | 7.9
86 | 34.2 | 80 | 108 | 670 | 80 | 30 | 8 | 20 | 866 | 757.14 | 7.1
87 | 34.2 | 80 | 108 | 720 | 80 | 30 | 8 | 20 | 845 | 714.29 | 8
88 | 34.2 | 80 | 108 | 620 | 60 | 30 | 8 | 20 | 952 | 754 | 6.8
89 | 34.2 | 80 | 108 | 620 | 70 | 30 | 8 | 20 | 939 | 788 | 8.2
90 | 34.2 | 80 | 108 | 620 | 90 | 30 | 8 | 20 | 921 | 757 | 7.3
91 | 34.2 | 80 | 108 | 620 | 100 | 30 | 8 | 20 | 813 | 643 | 7.4
92 | 27.8 | 70 | 240 | 1080 | 95 | 60 | 4.5 | 15 | 1184 | 1081 | 8
93 | 27.8 | 70 | 240 | 360 | 95 | 60 | 4.5 | 15 | 1059 | 807 | 9
94 | 27.8 | 70 | 240 | 1440 | 95 | 60 | 4.5 | 15 | 1055 | 913 | 8.7
95 | 31.9 | 80 | 275 | 800 | 82 | 60 | 12 | 32 | 1020.8 | 942.3193 | 10.69696
96 | 31.9 | 80 | 275 | 760 | 82 | 60 | 12 | 32 | 1008.241 | 930.6187 | 9.19412
97 | 31.9 | 80 | 275 | 720 | 82 | 60 | 12 | 32 | 991.7555 | 903.9261 | 8.9837
98 | 31.9 | 80 | 275 | 680 | 82 | 60 | 12 | 32 | 1009.016 | 928.7272 | 8.497375
99 | 31.9 | 80 | 275 | 640 | 82 | 60 | 12 | 32 | 994.5688 | 913.5688 | 7.22534
100 | 31.9 | 80 | 275 | 600 | 82 | 60 | 12 | 32 | 982.1782 | 891.8215 | 6.9505
101 | 31.9 | 80 | 275 | 840 | 82 | 60 | 12 | 32 | 1037.957 | 960.0433 | 10.75688
102 | 31.9 | 80 | 275 | 880 | 82 | 60 | 12 | 32 | 1052.6 | 974.1564 | 11.86782
103 | 31.9 | 80 | 275 | 920 | 82 | 60 | 12 | 32 | 1057.75 | 984.25 | 12.353325
104 | 31.9 | 80 | 275 | 960 | 82 | 60 | 12 | 32 | 1070.065 | 994.1534 | 14.02982
105 | 31.9 | 80 | 275 | 1000 | 82 | 60 | 12 | 32 | 1081.162 | 1000.368 | 13.90582
106 | 31.9 | 80 | 175 | 800 | 82 | 60 | 12 | 32 | 1091.14 | 1025.286 | 12.3853
107 | 31.9 | 80 | 195 | 800 | 82 | 60 | 12 | 32 | 1084.62 | 1014.332 | 12.5313
108 | 31.9 | 80 | 215 | 800 | 82 | 60 | 12 | 32 | 1076.357 | 1004.698 | 12.81644
109 | 31.9 | 80 | 235 | 800 | 82 | 60 | 12 | 32 | 1055.8 | 987.8176 | 11.86186
110 | 31.9 | 80 | 255 | 800 | 82 | 60 | 12 | 32 | 1041 | 965.2401 | 10.71066
111 | 31.9 | 80 | 295 | 800 | 82 | 60 | 12 | 32 | 1014 | 940.0746 | 9.28154
112 | 31.9 | 80 | 315 | 800 | 82 | 60 | 12 | 32 | 1001.2 | 926.7046 | 9.70116
113 | 31.9 | 80 | 335 | 800 | 82 | 60 | 12 | 32 | 1002.252 | 922.9331 | 9.32518
114 | 31.9 | 80 | 355 | 800 | 82 | 60 | 12 | 32 | 998.3957 | 920.6402 | 9.32042
115 | 31.9 | 80 | 375 | 800 | 82 | 60 | 12 | 32 | 995.2548 | 912.8656 | 9.1956
116 | 31.9 | 80 | 135 | 400 | 82 | 60 | 12 | 32 | 969.4 | 894.4206 | 7.57142
117 | 31.9 | 80 | 205 | 600 | 82 | 60 | 12 | 32 | 1014.8 | 935.9447 | 8.02778
118 | 31.9 | 80 | 345 | 1000 | 82 | 60 | 12 | 32 | 1038.4 | 954.8896 | 12.456
119 | 31.9 | 80 | 415 | 1200 | 82 | 60 | 12 | 32 | 1054 | 976.7357 | 13.5826
120 | 31.9 | 80 | 485 | 1400 | 82 | 60 | 12 | 32 | 1037.25 | 962.25 | 7.8835
121 | 31.9 | 80 | 500 | 1480 | 82 | 60 | 12 | 32 | 1015.4 | 945.5028 | 4.466
122 | 31.9 | 80 | 155 | 400 | 82 | 60 | 12 | 32 | 964.8 | 896.6064 | 5.103
123 | 31.9 | 80 | 235 | 600 | 82 | 60 | 12 | 32 | 1003 | 926.156 | 7.79212
124 | 31.9 | 80 | 395 | 1000 | 82 | 60 | 12 | 32 | 1036 | 955.1178 | 12.39354
125 | 31.9 | 80 | 475 | 1200 | 82 | 60 | 12 | 32 | 1054.8 | 974.7178 | 12.49554
126 | 31.9 | 80 | 500 | 1290 | 82 | 60 | 12 | 32 | 1033 | 959.25 | 10.8091
127 | 31.9 | 80 | 115 | 400 | 82 | 60 | 12 | 32 | 954 | 901.4006 | 4.376
128 | 31.9 | 80 | 175 | 600 | 82 | 60 | 12 | 32 | 1046 | 971.5614 | 8.552
129 | 31.9 | 80 | 295 | 1000 | 82 | 60 | 12 | 32 | 1074.2 | 992.9166 | 13.464
130 | 31.9 | 80 | 355 | 1200 | 82 | 60 | 12 | 32 | 1074.6 | 996.9214 | 14.086
131 | 31.9 | 80 | 475 | 1600 | 82 | 60 | 12 | 32 | 960.25 | 901.5 | 3.005
132 | 31.9 | 80 | 75 | 400 | 82 | 60 | 12 | 32 | 848.6 | 828.6814 | 1.262
133 | 31.9 | 80 | 115 | 600 | 82 | 60 | 12 | 32 | 1040.4 | 988.8702 | 3.05
134 | 31.9 | 80 | 195 | 1000 | 82 | 60 | 12 | 32 | 1110.8 | 1047.3832 | 14.22
135 | 31.9 | 80 | 235 | 1200 | 82 | 60 | 12 | 32 | 1113 | 1047.8316 | 15.382
136 | 31.9 | 80 | 315 | 1600 | 82 | 60 | 12 | 32 | 1078.8 | 1013.8074 | 11.768
137 | 37.7 | 75 | 180 | 1000 | 85 | 30 | 2 | 8 | 1230.06 | 1119.67 | 7.5
138 | 37.7 | 75 | 210 | 1000 | 85 | 30 | 2 | 8 | 1242.43 | 1121.52 | 7.42
139 | 37.7 | 75 | 240 | 1000 | 85 | 30 | 2 | 8 | 1240.82 | 1173.93 | 7.83
140 | 37.7 | 75 | 240 | 1000 | 75 | 30 | 2 | 3 | 1315 | 1106 | 9.598
141 | 37.7 | 75 | 240 | 1200 | 75 | 30 | 2 | 3 | 1282 | 1129 | 12
142 | 37.7 | 75 | 240 | 1400 | 75 | 30 | 2 | 3 | 1287 | 1185 | 8.466
143 | 37.7 | 75 | 240 | 1600 | 75 | 30 | 2 | 3 | 1311 | 1168 | 7.569
144 | 37.7 | 75 | 263 | 1266 | 76 | 30 | 2 | 8 | 1082 | 938 | 10.6
145 | 37.7 | 75 | 282 | 1000 | 75 | 30 | 2 | 3 | 1340 | 1225 | 5.145
146 | 37.7 | 75 | 282 | 1200 | 75 | 30 | 2 | 3 | 1311 | 1179 | 8.615
147 | 37.7 | 75 | 282 | 1400 | 75 | 30 | 2 | 3 | 1311 | 1132 | 11.3
148 | 37.7 | 75 | 282 | 1600 | 75 | 30 | 2 | 3 | 1269 | 1107 | 16.17
149 | 37.7 | 75 | 275 | 1600 | 75 | 30 | 2 | 8 | 1028 | 843 | 12.7
150 | 31.9 | 80 | 275 | 1100 | 120 | 30 | 2 | 8 | 1202 | 931 | 14.82
151 | 31.9 | 80 | 50 | 500 | 80 | 30 | 8 | 25 | 1028 | 889 | 5.86
152 | 31.9 | 80 | 60 | 500 | 80 | 30 | 8 | 25 | 1113 | 985 | 9.27
153 | 31.9 | 80 | 70 | 500 | 80 | 30 | 8 | 25 | 1154 | 1028 | 7.25
154 | 31.9 | 80 | 80 | 500 | 80 | 30 | 8 | 25 | 1189 | 1058 | 9.47
155 | 31.9 | 80 | 90 | 500 | 80 | 30 | 8 | 25 | 1195 | 1067 | 6.14
156 | 31.9 | 80 | 100 | 500 | 80 | 30 | 8 | 25 | 1140 | 1011 | 3.48
157 | 31.9 | 80 | 110 | 500 | 80 | 30 | 8 | 25 | 1110 | 1002 | 2.58
158 | 31.9 | 80 | 120 | 500 | 80 | 30 | 8 | 25 | 1091 | 969 | 2.01
159 | 31.9 | 80 | 130 | 500 | 80 | 30 | 8 | 25 | 1088 | 957 | 1.81
160 | 31.9 | 80 | 140 | 500 | 80 | 30 | 8 | 25 | 1102 | 974 | 5.07
161 | 31.9 | 80 | 80 | 300 | 80 | 30 | 8 | 25 | 1111 | 989 | 2.84
162 | 31.9 | 80 | 80 | 400 | 80 | 30 | 8 | 25 | 1154 | 1019 | 5.21
163 | 31.9 | 80 | 80 | 600 | 80 | 30 | 8 | 25 | 1169 | 1041 | 8.63
164 | 31.9 | 80 | 80 | 700 | 80 | 30 | 8 | 25 | 1131 | 995 | 9.91
165 | 31.9 | 80 | 80 | 800 | 80 | 30 | 8 | 25 | 1117 | 987 | 6.9
166 | 31.9 | 80 | 80 | 900 | 80 | 30 | 8 | 25 | 1049 | 920 | 5.88
167 | 31.9 | 80 | 80 | 1000 | 80 | 30 | 8 | 25 | 1044 | 907 | 6.18
168 | 31.9 | 80 | 80 | 1100 | 80 | 30 | 8 | 25 | 968 | 786 | 3.4
169 | 31.9 | 80 | 80 | 1200 | 80 | 30 | 8 | 25 | 884 | 709 | 3.62
170 | 31.9 | 80 | 80 | 600 | 60 | 30 | 8 | 25 | 1134 | 991 | 8.3
171 | 31.9 | 80 | 80 | 600 | 70 | 30 | 8 | 25 | 1153 | 1033 | 6.78
172 | 31.9 | 80 | 80 | 600 | 90 | 30 | 8 | 25 | 1148 | 1019 | 7.67
173 | 31.9 | 80 | 80 | 600 | 100 | 30 | 8 | 25 | 1131 | 1007 | 7.85