## Sheet1
Alloy | Powder_Size | Laser_Spot | Laser_Power | Scanning_Speed | Hatch_Distance | Layer_thickness | Sample_Area | Sample_Length | Elongation
1 | 34 | 70 | 157 | 225 | 100 | 50 | 18 | 35 | 8.9
2 | 34 | 100 | 280 | 1200 | 140 | 30 | 7 | 15 | 8.5
3 | 31.9 | 60 | 70 | 620 | 82 | 30 | 8 | 20 | 11
4 | 31.9 | 60 | 79 | 620 | 82 | 30 | 8 | 20 | 10.8
5 | 31.9 | 60 | 88 | 620 | 82 | 30 | 8 | 20 | 7.8
6 | 31.9 | 60 | 97 | 620 | 82 | 30 | 8 | 20 | 7
7 | 31.9 | 60 | 106 | 620 | 82 | 30 | 8 | 20 | 6.7
8 | 31.9 | 60 | 88 | 496 | 82 | 30 | 8 | 20 | 5.8
9 | 31.9 | 60 | 88 | 558 | 82 | 30 | 8 | 20 | 6.6
10 | 31.9 | 60 | 88 | 682 | 82 | 30 | 8 | 20 | 9.7
11 | 31.9 | 60 | 88 | 744 | 82 | 30 | 8 | 20 | 10.2
12 | 34 | 100 | 280 | 1200 | 50 | 50 | 20 | 10 | 6
13 | 40 | 88 | 375 | 858 | 120 | 60 | 5 | 25 | 6.5
14 | 40 | 88 | 375 | 1029 | 120 | 60 | 5 | 25 | 8
15 | 40 | 88 | 375 | 1160 | 120 | 60 | 5 | 25 | 8
16 | 40 | 88 | 375 | 1029 | 100 | 60 | 5 | 25 | 5
17 | 40 | 88 | 375 | 1235 | 100 | 60 | 5 | 25 | 6
18 | 40 | 88 | 375 | 1392 | 100 | 60 | 5 | 25 | 8.3
19 | 40 | 88 | 375 | 643 | 120 | 80 | 5 | 25 | 1.5
20 | 40 | 88 | 375 | 772 | 120 | 80 | 5 | 25 | 3.5
21 | 40 | 88 | 375 | 870 | 120 | 80 | 5 | 25 | 4
22 | 40 | 88 | 280 | 1250 | 120 | 30 | 5 | 25 | 10.5
23 | 31.8 | 55 | 125 | 1000 | 100 | 20 | 12 | 35 | 8
24 | 33.8 | 100 | 280 | 1200 | 50 | 50 | 2 | 5 | 10
25 | 45 | 65 | 400 | 220 | 80 | 60 | 24 | 19 | 8
26 | 42 | 100 | 80 | 400 | 60 | 40 | 10 | 20 | 7.7
27 | 31.9 | 60 | 145 | 1000 | 82 | 30 | 20 | 45 | 11.8
28 | 35 | 100 | 280 | 1200 | 140 | 30 | 2.5 | 6.5 | 9.1
29 | 30 | 100 | 350 | 800 | 80 | 40 | 25 | 33.25 | 3
30 | 38 | 100 | 280 | 1200 | 140 | 30 | 20 | 25 | 7.3
31 | 40 | 88 | 250 | 1428 | 70 | 50 | 20 | 25 | 1.8
32 | 40 | 88 | 300 | 2000 | 60 | 50 | 20 | 25 | 1.7
33 | 40 | 88 | 400 | 2000 | 80 | 50 | 20 | 25 | 2.1
34 | 40 | 88 | 400 | 2000 | 70 | 50 | 20 | 25 | 1.9
35 | 29.35 | 100 | 240 | 1200 | 100 | 30 | 8 | 16 | 10.1
36 | 29.35 | 100 | 240 | 1200 | 120 | 30 | 8 | 16 | 10
37 | 29.35 | 100 | 240 | 1200 | 140 | 30 | 8 | 16 | 10.8
38 | 29.35 | 100 | 240 | 1200 | 160 | 30 | 8 | 16 | 9.4
39 | 29.35 | 100 | 240 | 1200 | 180 | 30 | 8 | 16 | 6.9
40 | 38 | 100 | 280 | 1000 | 140 | 30 | 28 | 18 | 13.6
41 | 38 | 100 | 280 | 1100 | 140 | 30 | 28 | 18 | 18.5
42 | 38 | 100 | 280 | 1200 | 140 | 30 | 28 | 18 | 16.5
43 | 38 | 100 | 280 | 1300 | 140 | 30 | 28 | 18 | 13.8
44 | 38 | 100 | 280 | 1400 | 140 | 30 | 28 | 18 | 11.2
45 | 38 | 100 | 200 | 1200 | 140 | 30 | 28 | 18 | 11.2
46 | 38 | 100 | 240 | 1200 | 140 | 30 | 28 | 18 | 13
47 | 38 | 100 | 320 | 1200 | 140 | 30 | 28 | 18 | 12.5
48 | 38 | 100 | 360 | 1200 | 140 | 30 | 28 | 18 | 12
49 | 27 | 100 | 194 | 1200 | 80 | 20 | 8 | 23 | 3.7
50 | 27 | 100 | 194 | 1000 | 80 | 20 | 8 | 23 | 4
51 | 27 | 100 | 194 | 1000 | 70 | 20 | 8 | 23 | 4.4
52 | 27 | 100 | 194 | 600 | 70 | 20 | 8 | 23 | 5.4
53 | 58 | 55 | 125 | 705 | 80 | 20 | 7 | 18 | 10.4
54 | 58 | 55 | 125 | 805 | 80 | 20 | 7 | 18 | 8.8
55 | 58 | 55 | 125 | 905 | 80 | 20 | 7 | 18 | 10
56 | 58 | 55 | 125 | 1005 | 80 | 20 | 7 | 18 | 9.9
57 | 58 | 55 | 125 | 1105 | 80 | 20 | 7 | 18 | 8
58 | 32 | 100 | 325 | 1000 | 120 | 40 | 28 | 36 | 4
59 | 37 | 120 | 225 | 1000 | 80 | 30 | 6 | 15 | 8.1
60 | 32.9 | 120 | 270 | 1100 | 120 | 30 | 18 | 27 | 1.5
61 | 41.2 | 120 | 225 | 1000 | 120 | 30 | 18 | 27 | 10.9
62 | 40.41 | 70 | 280 | 1800 | 65 | 40 | 30 | 50 | 7.8
63 | 70 | 100 | 150 | 500 | 60 | 35 | 5 | 7.5 | 11.4
64 | 60 | 70 | 150 | 1000 | 60 | 30 | 3 | 15 | 2.6
65 | 60 | 70 | 200 | 1000 | 60 | 30 | 3 | 15 | 5.1
66 | 60 | 70 | 250 | 1000 | 60 | 30 | 3 | 15 | 1.6
67 | 60 | 70 | 300 | 1000 | 60 | 30 | 3 | 15 | 2.4
68 | 60 | 70 | 200 | 600 | 60 | 30 | 3 | 15 | 5.9
69 | 60 | 70 | 200 | 800 | 60 | 30 | 3 | 15 | 8
70 | 40 | 88 | 375 | 858 | 120 | 60 | 5 | 25 | 6.5
71 | 40 | 88 | 375 | 1029 | 120 | 60 | 5 | 25 | 8
72 | 40 | 88 | 375 | 1160 | 120 | 60 | 5 | 25 | 8
73 | 40 | 88 | 375 | 1029 | 120 | 60 | 5 | 25 | 5
74 | 40 | 88 | 375 | 1235 | 120 | 60 | 5 | 25 | 6
75 | 40 | 88 | 375 | 1392 | 120 | 60 | 5 | 25 | 8.3
76 | 40 | 88 | 375 | 643 | 120 | 80 | 5 | 25 | 1.5
77 | 40 | 88 | 375 | 772 | 120 | 80 | 5 | 25 | 3.5
78 | 40 | 88 | 375 | 870 | 120 | 80 | 5 | 25 | 4
79 | 34.2 | 80 | 68 | 620 | 80 | 30 | 8 | 20 | 10.2
80 | 34.2 | 80 | 88 | 620 | 80 | 30 | 8 | 20 | 7.2
81 | 34.2 | 80 | 108 | 620 | 80 | 30 | 8 | 20 | 7.2
82 | 34.2 | 80 | 128 | 620 | 80 | 30 | 8 | 20 | 8.7
83 | 34.2 | 80 | 148 | 620 | 80 | 30 | 8 | 20 | 7.4
84 | 34.2 | 80 | 108 | 520 | 80 | 30 | 8 | 20 | 6.8
85 | 34.2 | 80 | 108 | 570 | 80 | 30 | 8 | 20 | 7.9
86 | 34.2 | 80 | 108 | 670 | 80 | 30 | 8 | 20 | 7.1
87 | 34.2 | 80 | 108 | 720 | 80 | 30 | 8 | 20 | 8
88 | 34.2 | 80 | 108 | 620 | 60 | 30 | 8 | 20 | 6.8
89 | 34.2 | 80 | 108 | 620 | 70 | 30 | 8 | 20 | 8.2
90 | 34.2 | 80 | 108 | 620 | 90 | 30 | 8 | 20 | 7.3
91 | 34.2 | 80 | 108 | 620 | 100 | 30 | 8 | 20 | 7.4
92 | 27.8 | 70 | 240 | 1080 | 95 | 60 | 4.5 | 15 | 8
93 | 27.8 | 70 | 240 | 360 | 95 | 60 | 4.5 | 15 | 9
94 | 27.8 | 70 | 240 | 1440 | 95 | 60 | 4.5 | 15 | 8.7
95 | 31.9 | 80 | 275 | 800 | 82 | 60 | 12 | 32 | 10.69696
96 | 31.9 | 80 | 275 | 760 | 82 | 60 | 12 | 32 | 9.19412
97 | 31.9 | 80 | 275 | 720 | 82 | 60 | 12 | 32 | 8.9837
98 | 31.9 | 80 | 275 | 680 | 82 | 60 | 12 | 32 | 8.497375
99 | 31.9 | 80 | 275 | 640 | 82 | 60 | 12 | 32 | 7.22534
100 | 31.9 | 80 | 275 | 600 | 82 | 60 | 12 | 32 | 6.9505
101 | 31.9 | 80 | 275 | 840 | 82 | 60 | 12 | 32 | 10.75688
102 | 31.9 | 80 | 275 | 880 | 82 | 60 | 12 | 32 | 11.86782
103 | 31.9 | 80 | 275 | 920 | 82 | 60 | 12 | 32 | 12.353325
104 | 31.9 | 80 | 275 | 960 | 82 | 60 | 12 | 32 | 14.02982
105 | 31.9 | 80 | 275 | 1000 | 82 | 60 | 12 | 32 | 13.90582
106 | 31.9 | 80 | 175 | 800 | 82 | 60 | 12 | 32 | 12.3853
107 | 31.9 | 80 | 195 | 800 | 82 | 60 | 12 | 32 | 12.5313
108 | 31.9 | 80 | 215 | 800 | 82 | 60 | 12 | 32 | 12.81644
109 | 31.9 | 80 | 235 | 800 | 82 | 60 | 12 | 32 | 11.86186
110 | 31.9 | 80 | 255 | 800 | 82 | 60 | 12 | 32 | 10.71066
111 | 31.9 | 80 | 295 | 800 | 82 | 60 | 12 | 32 | 9.28154
112 | 31.9 | 80 | 315 | 800 | 82 | 60 | 12 | 32 | 9.70116
113 | 31.9 | 80 | 335 | 800 | 82 | 60 | 12 | 32 | 9.32518
114 | 31.9 | 80 | 355 | 800 | 82 | 60 | 12 | 32 | 9.32042
115 | 31.9 | 80 | 375 | 800 | 82 | 60 | 12 | 32 | 9.1956
116 | 31.9 | 80 | 135 | 400 | 82 | 60 | 12 | 32 | 7.57142
117 | 31.9 | 80 | 205 | 600 | 82 | 60 | 12 | 32 | 8.02778
118 | 31.9 | 80 | 345 | 1000 | 82 | 60 | 12 | 32 | 12.456
119 | 31.9 | 80 | 415 | 1200 | 82 | 60 | 12 | 32 | 13.5826
120 | 31.9 | 80 | 485 | 1400 | 82 | 60 | 12 | 32 | 7.8835
121 | 31.9 | 80 | 500 | 1480 | 82 | 60 | 12 | 32 | 4.466
122 | 31.9 | 80 | 155 | 400 | 82 | 60 | 12 | 32 | 5.103
123 | 31.9 | 80 | 235 | 600 | 82 | 60 | 12 | 32 | 7.79212
124 | 31.9 | 80 | 395 | 1000 | 82 | 60 | 12 | 32 | 12.39354
125 | 31.9 | 80 | 475 | 1200 | 82 | 60 | 12 | 32 | 12.49554
126 | 31.9 | 80 | 500 | 1290 | 82 | 60 | 12 | 32 | 10.8091
127 | 31.9 | 80 | 115 | 400 | 82 | 60 | 12 | 32 | 4.376
128 | 31.9 | 80 | 175 | 600 | 82 | 60 | 12 | 32 | 8.552
129 | 31.9 | 80 | 295 | 1000 | 82 | 60 | 12 | 32 | 13.464
130 | 31.9 | 80 | 355 | 1200 | 82 | 60 | 12 | 32 | 14.086
131 | 31.9 | 80 | 475 | 1600 | 82 | 60 | 12 | 32 | 3.005
132 | 31.9 | 80 | 75 | 400 | 82 | 60 | 12 | 32 | 1.262
133 | 31.9 | 80 | 115 | 600 | 82 | 60 | 12 | 32 | 3.05
134 | 31.9 | 80 | 195 | 1000 | 82 | 60 | 12 | 32 | 14.22
135 | 31.9 | 80 | 235 | 1200 | 82 | 60 | 12 | 32 | 15.382
136 | 31.9 | 80 | 315 | 1600 | 82 | 60 | 12 | 32 | 11.768
137 | 37.7 | 75 | 180 | 1000 | 85 | 30 | 2 | 8 | 7.5
138 | 37.7 | 75 | 210 | 1000 | 85 | 30 | 2 | 8 | 7.42
139 | 37.7 | 75 | 240 | 1000 | 85 | 30 | 2 | 8 | 7.83
140 | 37.7 | 75 | 240 | 1000 | 75 | 30 | 2 | 3 | 9.598
141 | 37.7 | 75 | 240 | 1200 | 75 | 30 | 2 | 3 | 12
142 | 37.7 | 75 | 240 | 1400 | 75 | 30 | 2 | 3 | 8.466
143 | 37.7 | 75 | 240 | 1600 | 75 | 30 | 2 | 3 | 7.569
144 | 37.7 | 75 | 263 | 1266 | 76 | 30 | 2 | 8 | 10.6
145 | 37.7 | 75 | 282 | 1000 | 75 | 30 | 2 | 3 | 5.145
146 | 37.7 | 75 | 282 | 1200 | 75 | 30 | 2 | 3 | 8.615
147 | 37.7 | 75 | 282 | 1400 | 75 | 30 | 2 | 3 | 11.3
148 | 37.7 | 75 | 282 | 1600 | 75 | 30 | 2 | 3 | 16.17
149 | 37.7 | 75 | 275 | 1600 | 75 | 30 | 2 | 8 | 12.7
150 | 31.9 | 80 | 275 | 1100 | 120 | 30 | 2 | 8 | 14.82
151 | 31.9 | 80 | 50 | 500 | 80 | 30 | 8 | 25 | 5.86
152 | 31.9 | 80 | 60 | 500 | 80 | 30 | 8 | 25 | 9.27
153 | 31.9 | 80 | 70 | 500 | 80 | 30 | 8 | 25 | 7.25
154 | 31.9 | 80 | 80 | 500 | 80 | 30 | 8 | 25 | 9.47
155 | 31.9 | 80 | 90 | 500 | 80 | 30 | 8 | 25 | 6.14
156 | 31.9 | 80 | 100 | 500 | 80 | 30 | 8 | 25 | 3.48
157 | 31.9 | 80 | 110 | 500 | 80 | 30 | 8 | 25 | 2.58
158 | 31.9 | 80 | 120 | 500 | 80 | 30 | 8 | 25 | 2.01
159 | 31.9 | 80 | 130 | 500 | 80 | 30 | 8 | 25 | 1.81
160 | 31.9 | 80 | 140 | 500 | 80 | 30 | 8 | 25 | 5.07
161 | 31.9 | 80 | 80 | 300 | 80 | 30 | 8 | 25 | 2.84
162 | 31.9 | 80 | 80 | 400 | 80 | 30 | 8 | 25 | 5.21
163 | 31.9 | 80 | 80 | 600 | 80 | 30 | 8 | 25 | 8.63
164 | 31.9 | 80 | 80 | 700 | 80 | 30 | 8 | 25 | 9.91
165 | 31.9 | 80 | 80 | 800 | 80 | 30 | 8 | 25 | 6.9
166 | 31.9 | 80 | 80 | 900 | 80 | 30 | 8 | 25 | 5.88
167 | 31.9 | 80 | 80 | 1000 | 80 | 30 | 8 | 25 | 6.18
168 | 31.9 | 80 | 80 | 1100 | 80 | 30 | 8 | 25 | 3.4
169 | 31.9 | 80 | 80 | 1200 | 80 | 30 | 8 | 25 | 3.62
170 | 31.9 | 80 | 80 | 600 | 60 | 30 | 8 | 25 | 8.3
171 | 31.9 | 80 | 80 | 600 | 70 | 30 | 8 | 25 | 6.78
172 | 31.9 | 80 | 80 | 600 | 90 | 30 | 8 | 25 | 7.67
173 | 31.9 | 80 | 80 | 600 | 100 | 30 | 8 | 25 | 7.85