## Sheet1
Alloy | Powder_Size | Laser_Spot | Laser_Power | Scanning_Speed | Hatch_Distance | Layer_thickness | Sample_Area | Sample_Length | Ultimate_Tensile_Strength
1 | 34 | 70 | 157 | 225 | 100 | 50 | 18 | 35 | 1117
2 | 34 | 100 | 280 | 1200 | 140 | 30 | 7 | 15 | 1228
3 | 31.9 | 60 | 70 | 620 | 82 | 30 | 8 | 20 | 1100
4 | 31.9 | 60 | 79 | 620 | 82 | 30 | 8 | 20 | 1166
5 | 31.9 | 60 | 88 | 620 | 82 | 30 | 8 | 20 | 1184
6 | 31.9 | 60 | 97 | 620 | 82 | 30 | 8 | 20 | 1174
7 | 31.9 | 60 | 106 | 620 | 82 | 30 | 8 | 20 | 1159
8 | 31.9 | 60 | 88 | 496 | 82 | 30 | 8 | 20 | 1201
9 | 31.9 | 60 | 88 | 558 | 82 | 30 | 8 | 20 | 1200
10 | 31.9 | 60 | 88 | 682 | 82 | 30 | 8 | 20 | 1193
11 | 31.9 | 60 | 88 | 744 | 82 | 30 | 8 | 20 | 1179
12 | 34 | 100 | 280 | 1200 | 50 | 50 | 20 | 10 | 1065
13 | 40 | 88 | 375 | 858 | 120 | 60 | 5 | 25 | 1241
14 | 40 | 88 | 375 | 1029 | 120 | 60 | 5 | 25 | 1253
15 | 40 | 88 | 375 | 1160 | 120 | 60 | 5 | 25 | 1250
16 | 40 | 88 | 375 | 1029 | 100 | 60 | 5 | 25 | 1268
17 | 40 | 88 | 375 | 1235 | 100 | 60 | 5 | 25 | 1252
18 | 40 | 88 | 375 | 1392 | 100 | 60 | 5 | 25 | 1257
19 | 40 | 88 | 375 | 643 | 120 | 80 | 5 | 25 | 1297
20 | 40 | 88 | 375 | 772 | 120 | 80 | 5 | 25 | 1280
21 | 40 | 88 | 375 | 870 | 120 | 80 | 5 | 25 | 1280
22 | 40 | 88 | 280 | 1250 | 120 | 30 | 5 | 25 | 1079
23 | 31.8 | 55 | 125 | 1000 | 100 | 20 | 12 | 35 | 1180
24 | 33.8 | 100 | 280 | 1200 | 50 | 50 | 2 | 5 | 1261
25 | 45 | 65 | 400 | 220 | 80 | 60 | 24 | 19 | 948
26 | 42 | 100 | 80 | 400 | 60 | 40 | 10 | 20 | 1140
27 | 31.9 | 60 | 145 | 1000 | 82 | 30 | 20 | 45 | 1215
28 | 35 | 100 | 280 | 1200 | 140 | 30 | 2.5 | 6.5 | 1147
29 | 30 | 100 | 350 | 800 | 80 | 40 | 25 | 33.25 | 1180
30 | 38 | 100 | 280 | 1200 | 140 | 30 | 20 | 25 | 1371
31 | 40 | 88 | 250 | 1428 | 70 | 50 | 20 | 25 | 931
32 | 40 | 88 | 300 | 2000 | 60 | 50 | 20 | 25 | 914
33 | 40 | 88 | 400 | 2000 | 80 | 50 | 20 | 25 | 1120
34 | 40 | 88 | 400 | 2000 | 70 | 50 | 20 | 25 | 1000
35 | 29.35 | 100 | 240 | 1200 | 100 | 30 | 8 | 16 | 1287
36 | 29.35 | 100 | 240 | 1200 | 120 | 30 | 8 | 16 | 1266
37 | 29.35 | 100 | 240 | 1200 | 140 | 30 | 8 | 16 | 1256
38 | 29.35 | 100 | 240 | 1200 | 160 | 30 | 8 | 16 | 1250
39 | 29.35 | 100 | 240 | 1200 | 180 | 30 | 8 | 16 | 1187
40 | 38 | 100 | 280 | 1000 | 140 | 30 | 28 | 18 | 1070
41 | 38 | 100 | 280 | 1100 | 140 | 30 | 28 | 18 | 1060
42 | 38 | 100 | 280 | 1200 | 140 | 30 | 28 | 18 | 1066
43 | 38 | 100 | 280 | 1300 | 140 | 30 | 28 | 18 | 1113
44 | 38 | 100 | 280 | 1400 | 140 | 30 | 28 | 18 | 1176
45 | 38 | 100 | 200 | 1200 | 140 | 30 | 28 | 18 | 1186
46 | 38 | 100 | 240 | 1200 | 140 | 30 | 28 | 18 | 1179
47 | 38 | 100 | 320 | 1200 | 140 | 30 | 28 | 18 | 1155
48 | 38 | 100 | 360 | 1200 | 140 | 30 | 28 | 18 | 1160
49 | 27 | 100 | 194 | 1200 | 80 | 20 | 8 | 23 | 1055
50 | 27 | 100 | 194 | 1000 | 80 | 20 | 8 | 23 | 1126
51 | 27 | 100 | 194 | 1000 | 70 | 20 | 8 | 23 | 1268
52 | 27 | 100 | 194 | 600 | 70 | 20 | 8 | 23 | 1310
53 | 58 | 55 | 125 | 705 | 80 | 20 | 7 | 18 | 1103.8
54 | 58 | 55 | 125 | 805 | 80 | 20 | 7 | 18 | 1077.2
55 | 58 | 55 | 125 | 905 | 80 | 20 | 7 | 18 | 1078.2
56 | 58 | 55 | 125 | 1005 | 80 | 20 | 7 | 18 | 1071.4
57 | 58 | 55 | 125 | 1105 | 80 | 20 | 7 | 18 | 1054.1
58 | 32 | 100 | 325 | 1000 | 120 | 40 | 28 | 36 | 1239.3
59 | 37 | 120 | 225 | 1000 | 80 | 30 | 6 | 15 | 1042
60 | 32.9 | 120 | 270 | 1100 | 120 | 30 | 18 | 27 | 1340
61 | 41.2 | 120 | 225 | 1000 | 120 | 30 | 18 | 27 | 1064
62 | 40.41 | 70 | 280 | 1800 | 65 | 40 | 30 | 50 | 1134
63 | 70 | 100 | 150 | 500 | 60 | 35 | 5 | 7.5 | 1346.21
64 | 60 | 70 | 150 | 1000 | 60 | 30 | 3 | 15 | 1484.9
65 | 60 | 70 | 200 | 1000 | 60 | 30 | 3 | 15 | 1283.6
66 | 60 | 70 | 250 | 1000 | 60 | 30 | 3 | 15 | 1305.6
67 | 60 | 70 | 300 | 1000 | 60 | 30 | 3 | 15 | 1241.9
68 | 60 | 70 | 200 | 600 | 60 | 30 | 3 | 15 | 1200.7
69 | 60 | 70 | 200 | 800 | 60 | 30 | 3 | 15 | 1264.1
70 | 40 | 88 | 375 | 858 | 120 | 60 | 5 | 25 | 1241
71 | 40 | 88 | 375 | 1029 | 120 | 60 | 5 | 25 | 1253
72 | 40 | 88 | 375 | 1160 | 120 | 60 | 5 | 25 | 1250
73 | 40 | 88 | 375 | 1029 | 120 | 60 | 5 | 25 | 1268
74 | 40 | 88 | 375 | 1235 | 120 | 60 | 5 | 25 | 1252
75 | 40 | 88 | 375 | 1392 | 120 | 60 | 5 | 25 | 1257
76 | 40 | 88 | 375 | 643 | 120 | 80 | 5 | 25 | 1297
77 | 40 | 88 | 375 | 772 | 120 | 80 | 5 | 25 | 1280
78 | 40 | 88 | 375 | 870 | 120 | 80 | 5 | 25 | 1280
79 | 34.2 | 80 | 68 | 620 | 80 | 30 | 8 | 20 | 990
80 | 34.2 | 80 | 88 | 620 | 80 | 30 | 8 | 20 | 878
81 | 34.2 | 80 | 108 | 620 | 80 | 30 | 8 | 20 | 1037
82 | 34.2 | 80 | 128 | 620 | 80 | 30 | 8 | 20 | 968
83 | 34.2 | 80 | 148 | 620 | 80 | 30 | 8 | 20 | 905
84 | 34.2 | 80 | 108 | 520 | 80 | 30 | 8 | 20 | 794
85 | 34.2 | 80 | 108 | 570 | 80 | 30 | 8 | 20 | 937
86 | 34.2 | 80 | 108 | 670 | 80 | 30 | 8 | 20 | 866
87 | 34.2 | 80 | 108 | 720 | 80 | 30 | 8 | 20 | 845
88 | 34.2 | 80 | 108 | 620 | 60 | 30 | 8 | 20 | 952
89 | 34.2 | 80 | 108 | 620 | 70 | 30 | 8 | 20 | 939
90 | 34.2 | 80 | 108 | 620 | 90 | 30 | 8 | 20 | 921
91 | 34.2 | 80 | 108 | 620 | 100 | 30 | 8 | 20 | 813
92 | 27.8 | 70 | 240 | 1080 | 95 | 60 | 4.5 | 15 | 1184
93 | 27.8 | 70 | 240 | 360 | 95 | 60 | 4.5 | 15 | 1059
94 | 27.8 | 70 | 240 | 1440 | 95 | 60 | 4.5 | 15 | 1055
95 | 31.9 | 80 | 275 | 800 | 82 | 60 | 12 | 32 | 1020.8
96 | 31.9 | 80 | 275 | 760 | 82 | 60 | 12 | 32 | 1008.241
97 | 31.9 | 80 | 275 | 720 | 82 | 60 | 12 | 32 | 991.7555
98 | 31.9 | 80 | 275 | 680 | 82 | 60 | 12 | 32 | 1009.016
99 | 31.9 | 80 | 275 | 640 | 82 | 60 | 12 | 32 | 994.5688
100 | 31.9 | 80 | 275 | 600 | 82 | 60 | 12 | 32 | 982.1782
101 | 31.9 | 80 | 275 | 840 | 82 | 60 | 12 | 32 | 1037.957
102 | 31.9 | 80 | 275 | 880 | 82 | 60 | 12 | 32 | 1052.6
103 | 31.9 | 80 | 275 | 920 | 82 | 60 | 12 | 32 | 1057.75
104 | 31.9 | 80 | 275 | 960 | 82 | 60 | 12 | 32 | 1070.065
105 | 31.9 | 80 | 275 | 1000 | 82 | 60 | 12 | 32 | 1081.162
106 | 31.9 | 80 | 175 | 800 | 82 | 60 | 12 | 32 | 1091.14
107 | 31.9 | 80 | 195 | 800 | 82 | 60 | 12 | 32 | 1084.62
108 | 31.9 | 80 | 215 | 800 | 82 | 60 | 12 | 32 | 1076.357
109 | 31.9 | 80 | 235 | 800 | 82 | 60 | 12 | 32 | 1055.8
110 | 31.9 | 80 | 255 | 800 | 82 | 60 | 12 | 32 | 1041
111 | 31.9 | 80 | 295 | 800 | 82 | 60 | 12 | 32 | 1014
112 | 31.9 | 80 | 315 | 800 | 82 | 60 | 12 | 32 | 1001.2
113 | 31.9 | 80 | 335 | 800 | 82 | 60 | 12 | 32 | 1002.252
114 | 31.9 | 80 | 355 | 800 | 82 | 60 | 12 | 32 | 998.3957
115 | 31.9 | 80 | 375 | 800 | 82 | 60 | 12 | 32 | 995.2548
116 | 31.9 | 80 | 135 | 400 | 82 | 60 | 12 | 32 | 969.4
117 | 31.9 | 80 | 205 | 600 | 82 | 60 | 12 | 32 | 1014.8
118 | 31.9 | 80 | 345 | 1000 | 82 | 60 | 12 | 32 | 1038.4
119 | 31.9 | 80 | 415 | 1200 | 82 | 60 | 12 | 32 | 1054
120 | 31.9 | 80 | 485 | 1400 | 82 | 60 | 12 | 32 | 1037.25
121 | 31.9 | 80 | 500 | 1480 | 82 | 60 | 12 | 32 | 1015.4
122 | 31.9 | 80 | 155 | 400 | 82 | 60 | 12 | 32 | 964.8
123 | 31.9 | 80 | 235 | 600 | 82 | 60 | 12 | 32 | 1003
124 | 31.9 | 80 | 395 | 1000 | 82 | 60 | 12 | 32 | 1036
125 | 31.9 | 80 | 475 | 1200 | 82 | 60 | 12 | 32 | 1054.8
126 | 31.9 | 80 | 500 | 1290 | 82 | 60 | 12 | 32 | 1033
127 | 31.9 | 80 | 115 | 400 | 82 | 60 | 12 | 32 | 954
128 | 31.9 | 80 | 175 | 600 | 82 | 60 | 12 | 32 | 1046
129 | 31.9 | 80 | 295 | 1000 | 82 | 60 | 12 | 32 | 1074.2
130 | 31.9 | 80 | 355 | 1200 | 82 | 60 | 12 | 32 | 1074.6
131 | 31.9 | 80 | 475 | 1600 | 82 | 60 | 12 | 32 | 960.25
132 | 31.9 | 80 | 75 | 400 | 82 | 60 | 12 | 32 | 848.6
133 | 31.9 | 80 | 115 | 600 | 82 | 60 | 12 | 32 | 1040.4
134 | 31.9 | 80 | 195 | 1000 | 82 | 60 | 12 | 32 | 1110.8
135 | 31.9 | 80 | 235 | 1200 | 82 | 60 | 12 | 32 | 1113
136 | 31.9 | 80 | 315 | 1600 | 82 | 60 | 12 | 32 | 1078.8
137 | 37.7 | 75 | 180 | 1000 | 85 | 30 | 2 | 8 | 1230.06
138 | 37.7 | 75 | 210 | 1000 | 85 | 30 | 2 | 8 | 1242.43
139 | 37.7 | 75 | 240 | 1000 | 85 | 30 | 2 | 8 | 1240.82
140 | 37.7 | 75 | 240 | 1000 | 75 | 30 | 2 | 3 | 1315
141 | 37.7 | 75 | 240 | 1200 | 75 | 30 | 2 | 3 | 1282
142 | 37.7 | 75 | 240 | 1400 | 75 | 30 | 2 | 3 | 1287
143 | 37.7 | 75 | 240 | 1600 | 75 | 30 | 2 | 3 | 1311
144 | 37.7 | 75 | 263 | 1266 | 76 | 30 | 2 | 8 | 1082
145 | 37.7 | 75 | 282 | 1000 | 75 | 30 | 2 | 3 | 1340
146 | 37.7 | 75 | 282 | 1200 | 75 | 30 | 2 | 3 | 1311
147 | 37.7 | 75 | 282 | 1400 | 75 | 30 | 2 | 3 | 1311
148 | 37.7 | 75 | 282 | 1600 | 75 | 30 | 2 | 3 | 1269
149 | 37.7 | 75 | 275 | 1600 | 75 | 30 | 2 | 8 | 1028
150 | 31.9 | 80 | 275 | 1100 | 120 | 30 | 2 | 8 | 1202
151 | 31.9 | 80 | 50 | 500 | 80 | 30 | 8 | 25 | 1028
152 | 31.9 | 80 | 60 | 500 | 80 | 30 | 8 | 25 | 1113
153 | 31.9 | 80 | 70 | 500 | 80 | 30 | 8 | 25 | 1154
154 | 31.9 | 80 | 80 | 500 | 80 | 30 | 8 | 25 | 1189
155 | 31.9 | 80 | 90 | 500 | 80 | 30 | 8 | 25 | 1195
156 | 31.9 | 80 | 100 | 500 | 80 | 30 | 8 | 25 | 1140
157 | 31.9 | 80 | 110 | 500 | 80 | 30 | 8 | 25 | 1110
158 | 31.9 | 80 | 120 | 500 | 80 | 30 | 8 | 25 | 1091
159 | 31.9 | 80 | 130 | 500 | 80 | 30 | 8 | 25 | 1088
160 | 31.9 | 80 | 140 | 500 | 80 | 30 | 8 | 25 | 1102
161 | 31.9 | 80 | 80 | 300 | 80 | 30 | 8 | 25 | 1111
162 | 31.9 | 80 | 80 | 400 | 80 | 30 | 8 | 25 | 1154
163 | 31.9 | 80 | 80 | 600 | 80 | 30 | 8 | 25 | 1169
164 | 31.9 | 80 | 80 | 700 | 80 | 30 | 8 | 25 | 1131
165 | 31.9 | 80 | 80 | 800 | 80 | 30 | 8 | 25 | 1117
166 | 31.9 | 80 | 80 | 900 | 80 | 30 | 8 | 25 | 1049
167 | 31.9 | 80 | 80 | 1000 | 80 | 30 | 8 | 25 | 1044
168 | 31.9 | 80 | 80 | 1100 | 80 | 30 | 8 | 25 | 968
169 | 31.9 | 80 | 80 | 1200 | 80 | 30 | 8 | 25 | 884
170 | 31.9 | 80 | 80 | 600 | 60 | 30 | 8 | 25 | 1134
171 | 31.9 | 80 | 80 | 600 | 70 | 30 | 8 | 25 | 1153
172 | 31.9 | 80 | 80 | 600 | 90 | 30 | 8 | 25 | 1148
173 | 31.9 | 80 | 80 | 600 | 100 | 30 | 8 | 25 | 1131