## Sheet1
Alloy | Powder_Size | Laser_Spot | Laser_Power | Scanning_Speed | Hatch_Distance | Layer_thickness | Sample_Area | Sample_Length | Yield_Strength
1 | 34 | 70 | 157 | 225 | 100 | 50 | 18 | 35 | 967
2 | 34 | 100 | 280 | 1200 | 140 | 30 | 7 | 15 | 1156
3 | 31.9 | 60 | 70 | 620 | 82 | 30 | 8 | 20 | 907
4 | 31.9 | 60 | 79 | 620 | 82 | 30 | 8 | 20 | 941
5 | 31.9 | 60 | 88 | 620 | 82 | 30 | 8 | 20 | 941
6 | 31.9 | 60 | 97 | 620 | 82 | 30 | 8 | 20 | 957
7 | 31.9 | 60 | 106 | 620 | 82 | 30 | 8 | 20 | 850
8 | 31.9 | 60 | 88 | 496 | 82 | 30 | 8 | 20 | 959
9 | 31.9 | 60 | 88 | 558 | 82 | 30 | 8 | 20 | 983
10 | 31.9 | 60 | 88 | 682 | 82 | 30 | 8 | 20 | 1027
11 | 31.9 | 60 | 88 | 744 | 82 | 30 | 8 | 20 | 914
12 | 34 | 100 | 280 | 1200 | 50 | 50 | 20 | 10 | 1241
13 | 40 | 88 | 375 | 858 | 120 | 60 | 5 | 25 | 1141
14 | 40 | 88 | 375 | 1029 | 120 | 60 | 5 | 25 | 1144
15 | 40 | 88 | 375 | 1160 | 120 | 60 | 5 | 25 | 1135
16 | 40 | 88 | 375 | 1029 | 100 | 60 | 5 | 25 | 1162
17 | 40 | 88 | 375 | 1235 | 100 | 60 | 5 | 25 | 1144
18 | 40 | 88 | 375 | 1392 | 100 | 60 | 5 | 25 | 1138
19 | 40 | 88 | 375 | 643 | 120 | 80 | 5 | 25 | 1206
20 | 40 | 88 | 375 | 772 | 120 | 80 | 5 | 25 | 1177
21 | 40 | 88 | 375 | 870 | 120 | 80 | 5 | 25 | 1171
22 | 40 | 88 | 280 | 1250 | 120 | 30 | 5 | 25 | 982
23 | 31.8 | 55 | 125 | 1000 | 100 | 20 | 12 | 35 | 1060
24 | 33.8 | 100 | 280 | 1200 | 50 | 50 | 2 | 5 | 1050
25 | 45 | 65 | 400 | 220 | 80 | 60 | 24 | 19 | 798
26 | 42 | 100 | 80 | 400 | 60 | 40 | 10 | 20 | 1077
27 | 31.9 | 60 | 145 | 1000 | 82 | 30 | 20 | 45 | 1046
28 | 35 | 100 | 280 | 1200 | 140 | 30 | 2.5 | 6.5 | 950
29 | 30 | 100 | 350 | 800 | 80 | 40 | 25 | 33.25 | 1091
30 | 38 | 100 | 280 | 1200 | 140 | 30 | 20 | 25 | 1255
31 | 40 | 88 | 250 | 1428 | 70 | 50 | 20 | 25 | 829
32 | 40 | 88 | 300 | 2000 | 60 | 50 | 20 | 25 | 800
33 | 40 | 88 | 400 | 2000 | 80 | 50 | 20 | 25 | 1017
34 | 40 | 88 | 400 | 2000 | 70 | 50 | 20 | 25 | 886
35 | 29.35 | 100 | 240 | 1200 | 100 | 30 | 8 | 16 | 1046
36 | 29.35 | 100 | 240 | 1200 | 120 | 30 | 8 | 16 | 1038
37 | 29.35 | 100 | 240 | 1200 | 140 | 30 | 8 | 16 | 1035
38 | 29.35 | 100 | 240 | 1200 | 160 | 30 | 8 | 16 | 972
39 | 29.35 | 100 | 240 | 1200 | 180 | 30 | 8 | 16 | 920
40 | 38 | 100 | 280 | 1000 | 140 | 30 | 28 | 18 | 929
41 | 38 | 100 | 280 | 1100 | 140 | 30 | 28 | 18 | 904
42 | 38 | 100 | 280 | 1200 | 140 | 30 | 28 | 18 | 905
43 | 38 | 100 | 280 | 1300 | 140 | 30 | 28 | 18 | 953
44 | 38 | 100 | 280 | 1400 | 140 | 30 | 28 | 18 | 1018
45 | 38 | 100 | 200 | 1200 | 140 | 30 | 28 | 18 | 1020
46 | 38 | 100 | 240 | 1200 | 140 | 30 | 28 | 18 | 1043
47 | 38 | 100 | 320 | 1200 | 140 | 30 | 28 | 18 | 1009
48 | 38 | 100 | 360 | 1200 | 140 | 30 | 28 | 18 | 1025
49 | 27 | 100 | 194 | 1200 | 80 | 20 | 8 | 23 | 854
50 | 27 | 100 | 194 | 1000 | 80 | 20 | 8 | 23 | 895
51 | 27 | 100 | 194 | 1000 | 70 | 20 | 8 | 23 | 1053
52 | 27 | 100 | 194 | 600 | 70 | 20 | 8 | 23 | 1128
53 | 58 | 55 | 125 | 705 | 80 | 20 | 7 | 18 | 1039.4
54 | 58 | 55 | 125 | 805 | 80 | 20 | 7 | 18 | 1026.5
55 | 58 | 55 | 125 | 905 | 80 | 20 | 7 | 18 | 1017.2
56 | 58 | 55 | 125 | 1005 | 80 | 20 | 7 | 18 | 982.3
57 | 58 | 55 | 125 | 1105 | 80 | 20 | 7 | 18 | 978.3
58 | 32 | 100 | 325 | 1000 | 120 | 40 | 28 | 36 | 1154.7
59 | 37 | 120 | 225 | 1000 | 80 | 30 | 6 | 15 | 961
60 | 32.9 | 120 | 270 | 1100 | 120 | 30 | 18 | 27 | 1200
61 | 41.2 | 120 | 225 | 1000 | 120 | 30 | 18 | 27 | 932
62 | 40.41 | 70 | 280 | 1800 | 65 | 40 | 30 | 50 | 948
63 | 70 | 100 | 150 | 500 | 60 | 35 | 5 | 7.5 | 1204.38
64 | 60 | 70 | 150 | 1000 | 60 | 30 | 3 | 15 | 1366.3
65 | 60 | 70 | 200 | 1000 | 60 | 30 | 3 | 15 | 1160.6
66 | 60 | 70 | 250 | 1000 | 60 | 30 | 3 | 15 | 1189.4
67 | 60 | 70 | 300 | 1000 | 60 | 30 | 3 | 15 | 1118.9
68 | 60 | 70 | 200 | 600 | 60 | 30 | 3 | 15 | 1077.8
69 | 60 | 70 | 200 | 800 | 60 | 30 | 3 | 15 | 1139.6
70 | 40 | 88 | 375 | 858 | 120 | 60 | 5 | 25 | 1141
71 | 40 | 88 | 375 | 1029 | 120 | 60 | 5 | 25 | 1144
72 | 40 | 88 | 375 | 1160 | 120 | 60 | 5 | 25 | 1135
73 | 40 | 88 | 375 | 1029 | 120 | 60 | 5 | 25 | 1162
74 | 40 | 88 | 375 | 1235 | 120 | 60 | 5 | 25 | 1144
75 | 40 | 88 | 375 | 1392 | 120 | 60 | 5 | 25 | 1138
76 | 40 | 88 | 375 | 643 | 120 | 80 | 5 | 25 | 1206
77 | 40 | 88 | 375 | 772 | 120 | 80 | 5 | 25 | 1177
78 | 40 | 88 | 375 | 870 | 120 | 80 | 5 | 25 | 1171
79 | 34.2 | 80 | 68 | 620 | 80 | 30 | 8 | 20 | 918.18
80 | 34.2 | 80 | 88 | 620 | 80 | 30 | 8 | 20 | 770
81 | 34.2 | 80 | 108 | 620 | 80 | 30 | 8 | 20 | 920
82 | 34.2 | 80 | 128 | 620 | 80 | 30 | 8 | 20 | 900
83 | 34.2 | 80 | 148 | 620 | 80 | 30 | 8 | 20 | 767
84 | 34.2 | 80 | 108 | 520 | 80 | 30 | 8 | 20 | 692.86
85 | 34.2 | 80 | 108 | 570 | 80 | 30 | 8 | 20 | 769.23
86 | 34.2 | 80 | 108 | 670 | 80 | 30 | 8 | 20 | 757.14
87 | 34.2 | 80 | 108 | 720 | 80 | 30 | 8 | 20 | 714.29
88 | 34.2 | 80 | 108 | 620 | 60 | 30 | 8 | 20 | 754
89 | 34.2 | 80 | 108 | 620 | 70 | 30 | 8 | 20 | 788
90 | 34.2 | 80 | 108 | 620 | 90 | 30 | 8 | 20 | 757
91 | 34.2 | 80 | 108 | 620 | 100 | 30 | 8 | 20 | 643
92 | 27.8 | 70 | 240 | 1080 | 95 | 60 | 4.5 | 15 | 1081
93 | 27.8 | 70 | 240 | 360 | 95 | 60 | 4.5 | 15 | 807
94 | 27.8 | 70 | 240 | 1440 | 95 | 60 | 4.5 | 15 | 913
95 | 31.9 | 80 | 275 | 800 | 82 | 60 | 12 | 32 | 942.3193
96 | 31.9 | 80 | 275 | 760 | 82 | 60 | 12 | 32 | 930.6187
97 | 31.9 | 80 | 275 | 720 | 82 | 60 | 12 | 32 | 903.9261
98 | 31.9 | 80 | 275 | 680 | 82 | 60 | 12 | 32 | 928.7272
99 | 31.9 | 80 | 275 | 640 | 82 | 60 | 12 | 32 | 913.5688
100 | 31.9 | 80 | 275 | 600 | 82 | 60 | 12 | 32 | 891.8215
101 | 31.9 | 80 | 275 | 840 | 82 | 60 | 12 | 32 | 960.0433
102 | 31.9 | 80 | 275 | 880 | 82 | 60 | 12 | 32 | 974.1564
103 | 31.9 | 80 | 275 | 920 | 82 | 60 | 12 | 32 | 984.25
104 | 31.9 | 80 | 275 | 960 | 82 | 60 | 12 | 32 | 994.1534
105 | 31.9 | 80 | 275 | 1000 | 82 | 60 | 12 | 32 | 1000.368
106 | 31.9 | 80 | 175 | 800 | 82 | 60 | 12 | 32 | 1025.286
107 | 31.9 | 80 | 195 | 800 | 82 | 60 | 12 | 32 | 1014.332
108 | 31.9 | 80 | 215 | 800 | 82 | 60 | 12 | 32 | 1004.698
109 | 31.9 | 80 | 235 | 800 | 82 | 60 | 12 | 32 | 987.8176
110 | 31.9 | 80 | 255 | 800 | 82 | 60 | 12 | 32 | 965.2401
111 | 31.9 | 80 | 295 | 800 | 82 | 60 | 12 | 32 | 940.0746
112 | 31.9 | 80 | 315 | 800 | 82 | 60 | 12 | 32 | 926.7046
113 | 31.9 | 80 | 335 | 800 | 82 | 60 | 12 | 32 | 922.9331
114 | 31.9 | 80 | 355 | 800 | 82 | 60 | 12 | 32 | 920.6402
115 | 31.9 | 80 | 375 | 800 | 82 | 60 | 12 | 32 | 912.8656
116 | 31.9 | 80 | 135 | 400 | 82 | 60 | 12 | 32 | 894.4206
117 | 31.9 | 80 | 205 | 600 | 82 | 60 | 12 | 32 | 935.9447
118 | 31.9 | 80 | 345 | 1000 | 82 | 60 | 12 | 32 | 954.8896
119 | 31.9 | 80 | 415 | 1200 | 82 | 60 | 12 | 32 | 976.7357
120 | 31.9 | 80 | 485 | 1400 | 82 | 60 | 12 | 32 | 962.25
121 | 31.9 | 80 | 500 | 1480 | 82 | 60 | 12 | 32 | 945.5028
122 | 31.9 | 80 | 155 | 400 | 82 | 60 | 12 | 32 | 896.6064
123 | 31.9 | 80 | 235 | 600 | 82 | 60 | 12 | 32 | 926.156
124 | 31.9 | 80 | 395 | 1000 | 82 | 60 | 12 | 32 | 955.1178
125 | 31.9 | 80 | 475 | 1200 | 82 | 60 | 12 | 32 | 974.7178
126 | 31.9 | 80 | 500 | 1290 | 82 | 60 | 12 | 32 | 959.25
127 | 31.9 | 80 | 115 | 400 | 82 | 60 | 12 | 32 | 901.4006
128 | 31.9 | 80 | 175 | 600 | 82 | 60 | 12 | 32 | 971.5614
129 | 31.9 | 80 | 295 | 1000 | 82 | 60 | 12 | 32 | 992.9166
130 | 31.9 | 80 | 355 | 1200 | 82 | 60 | 12 | 32 | 996.9214
131 | 31.9 | 80 | 475 | 1600 | 82 | 60 | 12 | 32 | 901.5
132 | 31.9 | 80 | 75 | 400 | 82 | 60 | 12 | 32 | 828.6814
133 | 31.9 | 80 | 115 | 600 | 82 | 60 | 12 | 32 | 988.8702
134 | 31.9 | 80 | 195 | 1000 | 82 | 60 | 12 | 32 | 1047.3832
135 | 31.9 | 80 | 235 | 1200 | 82 | 60 | 12 | 32 | 1047.8316
136 | 31.9 | 80 | 315 | 1600 | 82 | 60 | 12 | 32 | 1013.8074
137 | 37.7 | 75 | 180 | 1000 | 85 | 30 | 2 | 8 | 1119.67
138 | 37.7 | 75 | 210 | 1000 | 85 | 30 | 2 | 8 | 1121.52
139 | 37.7 | 75 | 240 | 1000 | 85 | 30 | 2 | 8 | 1173.93
140 | 37.7 | 75 | 240 | 1000 | 75 | 30 | 2 | 3 | 1106
141 | 37.7 | 75 | 240 | 1200 | 75 | 30 | 2 | 3 | 1129
142 | 37.7 | 75 | 240 | 1400 | 75 | 30 | 2 | 3 | 1185
143 | 37.7 | 75 | 240 | 1600 | 75 | 30 | 2 | 3 | 1168
144 | 37.7 | 75 | 263 | 1266 | 76 | 30 | 2 | 8 | 938
145 | 37.7 | 75 | 282 | 1000 | 75 | 30 | 2 | 3 | 1225
146 | 37.7 | 75 | 282 | 1200 | 75 | 30 | 2 | 3 | 1179
147 | 37.7 | 75 | 282 | 1400 | 75 | 30 | 2 | 3 | 1132
148 | 37.7 | 75 | 282 | 1600 | 75 | 30 | 2 | 3 | 1107
149 | 37.7 | 75 | 275 | 1600 | 75 | 30 | 2 | 8 | 843
150 | 31.9 | 80 | 275 | 1100 | 120 | 30 | 2 | 8 | 931
151 | 31.9 | 80 | 50 | 500 | 80 | 30 | 8 | 25 | 889
152 | 31.9 | 80 | 60 | 500 | 80 | 30 | 8 | 25 | 985
153 | 31.9 | 80 | 70 | 500 | 80 | 30 | 8 | 25 | 1028
154 | 31.9 | 80 | 80 | 500 | 80 | 30 | 8 | 25 | 1058
155 | 31.9 | 80 | 90 | 500 | 80 | 30 | 8 | 25 | 1067
156 | 31.9 | 80 | 100 | 500 | 80 | 30 | 8 | 25 | 1011
157 | 31.9 | 80 | 110 | 500 | 80 | 30 | 8 | 25 | 1002
158 | 31.9 | 80 | 120 | 500 | 80 | 30 | 8 | 25 | 969
159 | 31.9 | 80 | 130 | 500 | 80 | 30 | 8 | 25 | 957
160 | 31.9 | 80 | 140 | 500 | 80 | 30 | 8 | 25 | 974
161 | 31.9 | 80 | 80 | 300 | 80 | 30 | 8 | 25 | 989
162 | 31.9 | 80 | 80 | 400 | 80 | 30 | 8 | 25 | 1019
163 | 31.9 | 80 | 80 | 600 | 80 | 30 | 8 | 25 | 1041
164 | 31.9 | 80 | 80 | 700 | 80 | 30 | 8 | 25 | 995
165 | 31.9 | 80 | 80 | 800 | 80 | 30 | 8 | 25 | 987
166 | 31.9 | 80 | 80 | 900 | 80 | 30 | 8 | 25 | 920
167 | 31.9 | 80 | 80 | 1000 | 80 | 30 | 8 | 25 | 907
168 | 31.9 | 80 | 80 | 1100 | 80 | 30 | 8 | 25 | 786
169 | 31.9 | 80 | 80 | 1200 | 80 | 30 | 8 | 25 | 709
170 | 31.9 | 80 | 80 | 600 | 60 | 30 | 8 | 25 | 991
171 | 31.9 | 80 | 80 | 600 | 70 | 30 | 8 | 25 | 1033
172 | 31.9 | 80 | 80 | 600 | 90 | 30 | 8 | 25 | 1019
173 | 31.9 | 80 | 80 | 600 | 100 | 30 | 8 | 25 | 1007