## Sheet1
# Powder_Size | Laser_Spot | Laser_Power | Scanning_Speed | Hatch_Distance | Layer_Thickness | Sample_Area | Sample_Length | Elongation
37 | 120 | 225 | 1000 | 80 | 30 | 6 | 15 | 8.1
29.35 | 100 | 240 | 1200 | 160 | 30 | 8 | 16 | 9.4
38 | 100 | 280 | 1200 | 140 | 30 | 28 | 18 | 16.5
29.35 | 100 | 240 | 1200 | 100 | 30 | 8 | 16 | 10.1
35 | 100 | 280 | 1200 | 140 | 30 | 2.5 | 6.5 | 9.1
40 | 88 | 375 | 858 | 120 | 60 | 5 | 25 | 6.5
40 | 88 | 375 | 1160 | 120 | 60 | 5 | 25 | 8
31.9 | 80 | 175 | 800 | 82 | 60 | 12 | 32 | 12.3853
31.9 | 80 | 275 | 880 | 82 | 60 | 12 | 32 | 11.86782
31.9 | 80 | 275 | 600 | 82 | 60 | 12 | 32 | 6.9505
31.9 | 80 | 295 | 1000 | 82 | 60 | 12 | 32 | 13.464
31.9 | 80 | 115 | 600 | 82 | 60 | 12 | 32 | 3.05
31.9 | 80 | 500 | 1290 | 82 | 60 | 12 | 32 | 10.8091
31.9 | 80 | 235 | 800 | 82 | 60 | 12 | 32 | 11.86186
31.9 | 80 | 355 | 800 | 82 | 60 | 12 | 32 | 9.32042
31.9 | 80 | 275 | 760 | 82 | 60 | 12 | 32 | 9.19412
40 | 88 | 375 | 858 | 120 | 60 | 5 | 25 | 6.5
31.9 | 80 | 275 | 840 | 82 | 60 | 12 | 32 | 10.75688
31.9 | 80 | 315 | 800 | 82 | 60 | 12 | 32 | 9.70116
31.9 | 80 | 195 | 800 | 82 | 60 | 12 | 32 | 12.5313
34.2 | 80 | 88 | 620 | 80 | 30 | 8 | 20 | 7.2
34.2 | 80 | 108 | 720 | 80 | 30 | 8 | 20 | 8
31.9 | 80 | 70 | 500 | 80 | 30 | 8 | 25 | 7.25
31.9 | 60 | 88 | 496 | 82 | 30 | 8 | 20 | 5.8
31.9 | 80 | 80 | 1200 | 80 | 30 | 8 | 25 | 3.62
31.9 | 80 | 120 | 500 | 80 | 30 | 8 | 25 | 2.01
31.9 | 80 | 90 | 500 | 80 | 30 | 8 | 25 | 6.14
31.9 | 60 | 88 | 744 | 82 | 30 | 8 | 20 | 10.2
58 | 55 | 125 | 1005 | 80 | 20 | 7 | 18 | 9.9
31.9 | 80 | 110 | 500 | 80 | 30 | 8 | 25 | 2.58
58 | 55 | 125 | 805 | 80 | 20 | 7 | 18 | 8.8
31.9 | 80 | 80 | 600 | 60 | 30 | 8 | 25 | 8.3
31.9 | 80 | 60 | 500 | 80 | 30 | 8 | 25 | 9.27
31.9 | 60 | 79 | 620 | 82 | 30 | 8 | 20 | 10.8
37.7 | 75 | 282 | 1400 | 75 | 30 | 1.6 | 3 | 11.3
31.9 | 80 | 80 | 400 | 80 | 30 | 8 | 25 | 5.21