## Sheet1
# Powder_Size | Laser_Spot | Laser_Power | Scanning_Speed | Hatch_Distance | Layer_Thickness | Sample_Area | Sample_Length | Ultimate_Tensile_Strength
29.35 | 100 | 240 | 1200 | 180 | 30 | 8 | 16 | 1187
29.35 | 100 | 240 | 1200 | 160 | 30 | 8 | 16 | 1250
38 | 100 | 280 | 1400 | 140 | 30 | 28 | 18 | 1176
37 | 120 | 225 | 1000 | 80 | 30 | 6 | 15 | 1042
29.35 | 100 | 240 | 1200 | 140 | 30 | 8 | 16 | 1256
31.9 | 80 | 345 | 1000 | 82 | 60 | 12 | 32 | 1038.4
40 | 88 | 375 | 1392 | 120 | 60 | 5 | 25 | 1257
34 | 100 | 280 | 1200 | 50 | 50 | 20 | 10 | 1065
40 | 88 | 375 | 1029 | 100 | 60 | 5 | 25 | 1268
31.9 | 80 | 255 | 800 | 82 | 60 | 12 | 32 | 1041
40 | 88 | 375 | 1235 | 120 | 60 | 5 | 25 | 1252
31.9 | 80 | 115 | 400 | 82 | 60 | 12 | 32 | 954
40 | 88 | 300 | 2000 | 60 | 50 | 20 | 25 | 914
40 | 88 | 375 | 870 | 120 | 80 | 5 | 25 | 1280
31.9 | 80 | 500 | 1290 | 82 | 60 | 12 | 32 | 1033
31.9 | 80 | 355 | 1200 | 82 | 60 | 12 | 32 | 1074.6
31.9 | 80 | 275 | 800 | 82 | 60 | 12 | 32 | 1020.8
40 | 88 | 375 | 643 | 120 | 80 | 5 | 25 | 1297
40 | 88 | 375 | 1029 | 120 | 60 | 5 | 25 | 1253
31.9 | 80 | 315 | 1600 | 82 | 60 | 12 | 32 | 1078.8
58 | 55 | 125 | 1005 | 80 | 20 | 7 | 18 | 1071.4
60 | 70 | 200 | 800 | 60 | 30 | 3 | 15 | 1264.1
31.9 | 80 | 80 | 600 | 100 | 30 | 8 | 25 | 1131
37.7 | 75 | 240 | 1000 | 75 | 30 | 1.6 | 3 | 1315
31.9 | 80 | 80 | 800 | 80 | 30 | 8 | 25 | 1117
37.7 | 75 | 282 | 1200 | 75 | 30 | 1.6 | 3 | 1311
31.9 | 80 | 140 | 500 | 80 | 30 | 8 | 25 | 1102
31.9 | 80 | 80 | 1000 | 80 | 30 | 8 | 25 | 1044
34.2 | 80 | 108 | 620 | 60 | 30 | 8 | 20 | 952
31.8 | 55 | 125 | 1000 | 100 | 20 | 12 | 35 | 1180
34.2 | 80 | 148 | 620 | 80 | 30 | 8 | 20 | 905
31.9 | 80 | 80 | 600 | 90 | 30 | 8 | 25 | 1148
31.9 | 80 | 80 | 300 | 80 | 30 | 8 | 25 | 1111
37.7 | 75 | 240 | 1200 | 75 | 30 | 1.6 | 3 | 1282
31.9 | 80 | 80 | 400 | 80 | 30 | 8 | 25 | 1154
34.2 | 80 | 108 | 720 | 80 | 30 | 8 | 20 | 845