## Sheet1
# Powder_Size | Laser_Spot | Laser_Power | Scanning_Speed | Hatch_Distance | Layer_Thickness | Sample_Area | Sample_Length | Yield_Strength
29.35 | 100 | 240 | 1200 | 180 | 30 | 8 | 16 | 920
29.35 | 100 | 240 | 1200 | 160 | 30 | 8 | 16 | 972
38 | 100 | 280 | 1100 | 140 | 30 | 28 | 18 | 904
29.35 | 100 | 240 | 1200 | 120 | 30 | 8 | 16 | 1038
32 | 100 | 325 | 1000 | 120 | 40 | 28 | 36 | 1154.7
40 | 88 | 375 | 870 | 120 | 80 | 5 | 25 | 1171
40 | 88 | 375 | 643 | 120 | 80 | 5 | 25 | 1206
31.9 | 80 | 175 | 800 | 82 | 60 | 12 | 32 | 1025.286
40 | 88 | 375 | 858 | 120 | 60 | 5 | 25 | 1141
31.9 | 80 | 115 | 400 | 82 | 60 | 12 | 32 | 901.4006
31.9 | 80 | 395 | 1000 | 82 | 60 | 12 | 32 | 955.1178
31.9 | 80 | 500 | 1480 | 82 | 60 | 12 | 32 | 945.5028
40 | 88 | 375 | 1029 | 120 | 60 | 5 | 25 | 1144
31.9 | 80 | 500 | 1290 | 82 | 60 | 12 | 32 | 959.25
31.9 | 80 | 315 | 800 | 82 | 60 | 12 | 32 | 926.7046
40 | 88 | 375 | 1235 | 100 | 60 | 5 | 25 | 1144
31.9 | 80 | 485 | 1400 | 82 | 60 | 12 | 32 | 962.25
31.9 | 80 | 135 | 400 | 82 | 60 | 12 | 32 | 894.4206
34 | 70 | 157 | 225 | 100 | 50 | 18 | 35 | 967
31.9 | 80 | 195 | 1000 | 82 | 60 | 12 | 32 | 1047.3832
34.2 | 80 | 108 | 670 | 80 | 30 | 8 | 20 | 757.14
34.2 | 80 | 88 | 620 | 80 | 30 | 8 | 20 | 770
31.9 | 80 | 140 | 500 | 80 | 30 | 8 | 25 | 974
31.9 | 80 | 120 | 500 | 80 | 30 | 8 | 25 | 969
34.2 | 80 | 108 | 520 | 80 | 30 | 8 | 20 | 692.86
60 | 70 | 200 | 1000 | 60 | 30 | 3 | 15 | 1160.6
60 | 70 | 300 | 1000 | 60 | 30 | 3 | 15 | 1118.9
58 | 55 | 125 | 905 | 80 | 20 | 7 | 18 | 1017.2
31.9 | 80 | 80 | 600 | 100 | 30 | 8 | 25 | 1007
37.7 | 75 | 282 | 1600 | 75 | 30 | 1.6 | 3 | 1107
37.7 | 75 | 276 | 1635 | 76 | 30 | 2 | 8 | 843
31.9 | 80 | 130 | 500 | 80 | 30 | 8 | 25 | 957
37.7 | 75 | 240 | 1600 | 75 | 30 | 1.6 | 3 | 1168
37.7 | 75 | 263 | 1266 | 76 | 30 | 2 | 8 | 938
37.7 | 75 | 180 | 1000 | 85 | 30 | 1.6 | 8 | 1119.67
37.7 | 75 | 240 | 1000 | 85 | 30 | 1.6 | 8 | 1173.93