## Sheet1
# Powder_Size | Laser_Spot | Laser_Power | Scanning_Speed | Hatch_Distance | Layer_Thickness | Sample_Area | Sample_Length | Elongation
32 | 100 | 325 | 1000 | 120 | 40 | 28 | 36 | 4
38 | 100 | 280 | 1300 | 140 | 30 | 28 | 18 | 13.8
31.9 | 80 | 275 | 1100 | 120 | 30 | 2 | 8 | 14.82
40 | 88 | 280 | 1250 | 120 | 30 | 5 | 25 | 10.5
29.35 | 100 | 240 | 1200 | 120 | 30 | 8 | 16 | 10
38 | 100 | 280 | 1100 | 140 | 30 | 28 | 18 | 18.5
29.35 | 100 | 240 | 1200 | 140 | 30 | 8 | 16 | 10.8
29.35 | 100 | 240 | 1200 | 180 | 30 | 8 | 16 | 6.9
38 | 100 | 240 | 1200 | 140 | 30 | 28 | 18 | 13
38 | 100 | 200 | 1200 | 140 | 30 | 28 | 18 | 11.2
32.9 | 120 | 270 | 1100 | 120 | 30 | 18 | 27 | 1.5
38 | 100 | 360 | 1200 | 140 | 30 | 28 | 18 | 12
41.2 | 120 | 225 | 1000 | 120 | 30 | 18 | 27 | 10.9
34 | 100 | 280 | 1200 | 140 | 30 | 7 | 15 | 8.5
38 | 100 | 280 | 1000 | 140 | 30 | 28 | 18 | 13.6
38 | 100 | 280 | 1200 | 140 | 30 | 20 | 25 | 7.3
38 | 100 | 320 | 1200 | 140 | 30 | 28 | 18 | 12.5
38 | 100 | 280 | 1400 | 140 | 30 | 28 | 18 | 11.2
34 | 100 | 280 | 1200 | 50 | 50 | 20 | 10 | 6
31.9 | 80 | 235 | 600 | 82 | 60 | 12 | 32 | 7.79212
31.9 | 80 | 275 | 640 | 82 | 60 | 12 | 32 | 7.22534
40 | 88 | 400 | 2000 | 80 | 50 | 20 | 25 | 2.1
31.9 | 80 | 335 | 800 | 82 | 60 | 12 | 32 | 9.32518
30 | 100 | 350 | 800 | 80 | 40 | 25 | 33.25 | 3
31.9 | 80 | 205 | 600 | 82 | 60 | 12 | 32 | 8.02778
40 | 88 | 375 | 1235 | 120 | 60 | 5 | 25 | 6
34 | 70 | 157 | 225 | 100 | 50 | 18 | 35 | 8.9
31.9 | 80 | 475 | 1200 | 82 | 60 | 12 | 32 | 12.49554
31.9 | 80 | 315 | 1600 | 82 | 60 | 12 | 32 | 11.768
31.9 | 80 | 275 | 680 | 82 | 60 | 12 | 32 | 8.497375
40 | 88 | 400 | 2000 | 70 | 50 | 20 | 25 | 1.9
31.9 | 80 | 275 | 1000 | 82 | 60 | 12 | 32 | 13.90582
31.9 | 80 | 395 | 1000 | 82 | 60 | 12 | 32 | 12.39354
40 | 88 | 375 | 772 | 120 | 80 | 5 | 25 | 3.5
40 | 88 | 375 | 643 | 120 | 80 | 5 | 25 | 1.5
31.9 | 80 | 275 | 920 | 82 | 60 | 12 | 32 | 12.353325
45 | 65 | 400 | 220 | 80 | 60 | 24 | 19 | 8
31.9 | 80 | 175 | 600 | 82 | 60 | 12 | 32 | 8.552
31.9 | 80 | 275 | 720 | 82 | 60 | 12 | 32 | 8.9837
40 | 88 | 375 | 772 | 120 | 80 | 5 | 25 | 3.5
31.9 | 80 | 415 | 1200 | 82 | 60 | 12 | 32 | 13.5826
31.9 | 80 | 355 | 1200 | 82 | 60 | 12 | 32 | 14.086
40 | 88 | 375 | 1029 | 120 | 60 | 5 | 25 | 8
31.9 | 80 | 75 | 400 | 82 | 60 | 12 | 32 | 1.262
40 | 88 | 375 | 1392 | 120 | 60 | 5 | 25 | 8.3
27.8 | 70 | 240 | 360 | 95 | 60 | 4.5 | 15 | 9
40 | 88 | 375 | 870 | 120 | 80 | 5 | 25 | 4
40 | 88 | 375 | 1235 | 100 | 60 | 5 | 25 | 6
31.9 | 80 | 345 | 1000 | 82 | 60 | 12 | 32 | 12.456
31.9 | 80 | 235 | 1200 | 82 | 60 | 12 | 32 | 15.382
31.9 | 80 | 215 | 800 | 82 | 60 | 12 | 32 | 12.81644
31.9 | 80 | 295 | 800 | 82 | 60 | 12 | 32 | 9.28154
31.9 | 80 | 375 | 800 | 82 | 60 | 12 | 32 | 9.1956
40 | 88 | 375 | 1392 | 100 | 60 | 5 | 25 | 8.3
40 | 88 | 250 | 1428 | 70 | 50 | 20 | 25 | 1.8
31.9 | 80 | 475 | 1600 | 82 | 60 | 12 | 32 | 3.005
40 | 88 | 375 | 1029 | 100 | 60 | 5 | 25 | 5
40 | 88 | 375 | 1029 | 120 | 60 | 5 | 25 | 5
40.41 | 70 | 280 | 1800 | 65 | 40 | 30 | 50 | 7.8
31.9 | 80 | 115 | 400 | 82 | 60 | 12 | 32 | 4.376
27.8 | 70 | 240 | 1080 | 95 | 60 | 4.5 | 15 | 8
31.9 | 80 | 275 | 800 | 82 | 60 | 12 | 32 | 10.69696
31.9 | 80 | 155 | 400 | 82 | 60 | 12 | 32 | 5.103
31.9 | 80 | 275 | 960 | 82 | 60 | 12 | 32 | 14.02982
31.9 | 80 | 195 | 1000 | 82 | 60 | 12 | 32 | 14.22
40 | 88 | 375 | 870 | 120 | 80 | 5 | 25 | 4
31.9 | 80 | 500 | 1480 | 82 | 60 | 12 | 32 | 4.466
40 | 88 | 375 | 1160 | 120 | 60 | 5 | 25 | 8
31.9 | 80 | 255 | 800 | 82 | 60 | 12 | 32 | 10.71066
40 | 88 | 375 | 1029 | 120 | 60 | 5 | 25 | 8
27.8 | 70 | 240 | 1440 | 95 | 60 | 4.5 | 15 | 8.7
40 | 88 | 375 | 643 | 120 | 80 | 5 | 25 | 1.5
31.9 | 80 | 135 | 400 | 82 | 60 | 12 | 32 | 7.57142
31.9 | 80 | 485 | 1400 | 82 | 60 | 12 | 32 | 7.8835
40 | 88 | 300 | 2000 | 60 | 50 | 20 | 25 | 1.7
37.7 | 75 | 276 | 1635 | 76 | 30 | 2 | 8 | 12.7
37.7 | 75 | 240 | 1600 | 75 | 30 | 1.6 | 3 | 7.569
37.7 | 75 | 180 | 1000 | 85 | 30 | 1.6 | 8 | 7.5
31.9 | 80 | 80 | 1100 | 80 | 30 | 8 | 25 | 3.4
31.9 | 80 | 80 | 600 | 100 | 30 | 8 | 25 | 7.85
34.2 | 80 | 128 | 620 | 80 | 30 | 8 | 20 | 8.7
60 | 70 | 200 | 800 | 60 | 30 | 3 | 15 | 8
34.2 | 80 | 108 | 620 | 80 | 30 | 8 | 20 | 7.2
60 | 70 | 200 | 600 | 60 | 30 | 3 | 15 | 5.9
34.2 | 80 | 108 | 670 | 80 | 30 | 8 | 20 | 7.1
37.7 | 75 | 210 | 1000 | 85 | 30 | 1.6 | 8 | 7.42
34.2 | 80 | 108 | 620 | 70 | 30 | 8 | 20 | 8.2
31.9 | 80 | 50 | 500 | 80 | 30 | 8 | 25 | 5.86
60 | 70 | 300 | 1000 | 60 | 30 | 3 | 15 | 2.4
58 | 55 | 125 | 905 | 80 | 20 | 7 | 18 | 10
37.7 | 75 | 240 | 1200 | 75 | 30 | 1.6 | 3 | 12
60 | 70 | 150 | 1000 | 60 | 30 | 3 | 15 | 2.6
31.8 | 55 | 125 | 1000 | 100 | 20 | 12 | 35 | 8
34.2 | 80 | 108 | 570 | 80 | 30 | 8 | 20 | 7.9
70 | 100 | 150 | 500 | 60 | 35 | 5 | 7.5 | 11.4
31.9 | 60 | 88 | 620 | 82 | 30 | 8 | 20 | 7.8
31.9 | 60 | 106 | 620 | 82 | 30 | 8 | 20 | 6.7
31.9 | 60 | 70 | 620 | 82 | 30 | 8 | 20 | 11
31.9 | 80 | 80 | 900 | 80 | 30 | 8 | 25 | 5.88
31.9 | 80 | 140 | 500 | 80 | 30 | 8 | 25 | 5.07
31.9 | 80 | 80 | 600 | 90 | 30 | 8 | 25 | 7.67
37.7 | 75 | 240 | 1000 | 85 | 30 | 1.6 | 8 | 7.83
34.2 | 80 | 148 | 620 | 80 | 30 | 8 | 20 | 7.4
27 | 100 | 194 | 600 | 70 | 20 | 8 | 23 | 5.4
60 | 70 | 200 | 1000 | 60 | 30 | 3 | 15 | 5.1
31.9 | 80 | 100 | 500 | 80 | 30 | 8 | 25 | 3.48
37.7 | 75 | 282 | 1200 | 75 | 30 | 1.6 | 3 | 8.615
34.2 | 80 | 108 | 620 | 60 | 30 | 8 | 20 | 6.8
60 | 70 | 250 | 1000 | 60 | 30 | 3 | 15 | 1.6
37.7 | 75 | 240 | 1400 | 75 | 30 | 1.6 | 3 | 8.466
31.9 | 60 | 97 | 620 | 82 | 30 | 8 | 20 | 7
33.8 | 100 | 280 | 1200 | 50 | 50 | 2 | 5 | 10
34.2 | 80 | 108 | 620 | 90 | 30 | 8 | 20 | 7.3
58 | 55 | 125 | 1105 | 80 | 20 | 7 | 18 | 8
31.9 | 80 | 80 | 1000 | 80 | 30 | 8 | 25 | 6.18
31.9 | 80 | 80 | 800 | 80 | 30 | 8 | 25 | 6.9
31.9 | 80 | 130 | 500 | 80 | 30 | 8 | 25 | 1.81
31.9 | 80 | 80 | 300 | 80 | 30 | 8 | 25 | 2.84
37.7 | 75 | 282 | 1600 | 75 | 30 | 1.6 | 3 | 16.17
31.9 | 60 | 145 | 1000 | 82 | 30 | 20 | 45 | 11.8
31.9 | 80 | 80 | 700 | 80 | 30 | 8 | 25 | 9.91
31.9 | 80 | 80 | 600 | 70 | 30 | 8 | 25 | 6.78
31.9 | 60 | 88 | 682 | 82 | 30 | 8 | 20 | 9.7
27 | 100 | 194 | 1000 | 70 | 20 | 8 | 23 | 4.4
37.7 | 75 | 282 | 1000 | 75 | 30 | 1.6 | 3 | 5.145
31.9 | 80 | 80 | 500 | 80 | 30 | 8 | 25 | 9.47
27 | 100 | 194 | 1200 | 80 | 20 | 8 | 23 | 3.7
34.2 | 80 | 68 | 620 | 80 | 30 | 8 | 20 | 10.2
34.2 | 80 | 108 | 620 | 100 | 30 | 8 | 20 | 7.4
42 | 100 | 80 | 400 | 60 | 40 | 10 | 20 | 7.7
31.9 | 60 | 88 | 558 | 82 | 30 | 8 | 20 | 6.6
37.7 | 75 | 263 | 1266 | 76 | 30 | 2 | 8 | 9.9
34.2 | 80 | 108 | 520 | 80 | 30 | 8 | 20 | 6.8
58 | 55 | 125 | 705 | 80 | 20 | 7 | 18 | 10.4
31.9 | 80 | 80 | 600 | 80 | 30 | 8 | 25 | 8.63
27 | 100 | 194 | 1000 | 80 | 20 | 8 | 23 | 4
37.7 | 75 | 240 | 1000 | 75 | 30 | 1.6 | 3 | 9.598