## Sheet1
# Powder_Size | Laser_Spot | Laser_Power | Scanning_Speed | Hatch_Distance | Layer_Thickness | Sample_Area | Sample_Length | Ultimate_Tensile_Strength
35 | 100 | 280 | 1200 | 140 | 30 | 2.5 | 6.5 | 1147
41.2 | 120 | 225 | 1000 | 120 | 30 | 18 | 27 | 1064
32 | 100 | 325 | 1000 | 120 | 40 | 28 | 36 | 1239.3
29.35 | 100 | 240 | 1200 | 120 | 30 | 8 | 16 | 1266
38 | 100 | 280 | 1300 | 140 | 30 | 28 | 18 | 1113
40 | 88 | 280 | 1250 | 120 | 30 | 5 | 25 | 1079
34 | 100 | 280 | 1200 | 140 | 30 | 7 | 15 | 1228
38 | 100 | 280 | 1200 | 140 | 30 | 28 | 18 | 1066
32.9 | 120 | 270 | 1100 | 120 | 30 | 18 | 27 | 1340
38 | 100 | 200 | 1200 | 140 | 30 | 28 | 18 | 1186
38 | 100 | 320 | 1200 | 140 | 30 | 28 | 18 | 1155
38 | 100 | 280 | 1200 | 140 | 30 | 20 | 25 | 1371
38 | 100 | 280 | 1000 | 140 | 30 | 28 | 18 | 1070
31.9 | 80 | 275 | 1100 | 120 | 30 | 2 | 8 | 1202
29.35 | 100 | 240 | 1200 | 100 | 30 | 8 | 16 | 1287
38 | 100 | 280 | 1100 | 140 | 30 | 28 | 18 | 1060
38 | 100 | 240 | 1200 | 140 | 30 | 28 | 18 | 1179
38 | 100 | 360 | 1200 | 140 | 30 | 28 | 18 | 1160
40 | 88 | 375 | 858 | 120 | 60 | 5 | 25 | 1241
40 | 88 | 375 | 1235 | 100 | 60 | 5 | 25 | 1252
31.9 | 80 | 195 | 1000 | 82 | 60 | 12 | 32 | 1110.8
40 | 88 | 400 | 2000 | 70 | 50 | 20 | 25 | 1000
40.41 | 70 | 280 | 1800 | 65 | 40 | 30 | 50 | 1134
31.9 | 80 | 275 | 760 | 82 | 60 | 12 | 32 | 1008.241
40 | 88 | 375 | 772 | 120 | 80 | 5 | 25 | 1280
31.9 | 80 | 395 | 1000 | 82 | 60 | 12 | 32 | 1036
40 | 88 | 375 | 772 | 120 | 80 | 5 | 25 | 1280
27.8 | 70 | 240 | 1440 | 95 | 60 | 4.5 | 15 | 1055
31.9 | 80 | 275 | 1000 | 82 | 60 | 12 | 32 | 1081.162
40 | 88 | 375 | 1160 | 120 | 60 | 5 | 25 | 1250
40 | 88 | 375 | 1029 | 120 | 60 | 5 | 25 | 1253
31.9 | 80 | 335 | 800 | 82 | 60 | 12 | 32 | 1002.252
31.9 | 80 | 275 | 720 | 82 | 60 | 12 | 32 | 991.7555
31.9 | 80 | 175 | 800 | 82 | 60 | 12 | 32 | 1091.14
40 | 88 | 375 | 1392 | 100 | 60 | 5 | 25 | 1257
27.8 | 70 | 240 | 360 | 95 | 60 | 4.5 | 15 | 1059
40 | 88 | 250 | 1428 | 70 | 50 | 20 | 25 | 931
31.9 | 80 | 500 | 1480 | 82 | 60 | 12 | 32 | 1015.4
31.9 | 80 | 475 | 1600 | 82 | 60 | 12 | 32 | 960.25
27.8 | 70 | 240 | 1080 | 95 | 60 | 4.5 | 15 | 1184
31.9 | 80 | 275 | 960 | 82 | 60 | 12 | 32 | 1070.065
31.9 | 80 | 355 | 800 | 82 | 60 | 12 | 32 | 998.3957
30 | 100 | 350 | 800 | 80 | 40 | 25 | 33.25 | 1180
31.9 | 80 | 295 | 800 | 82 | 60 | 12 | 32 | 1014
31.9 | 80 | 175 | 600 | 82 | 60 | 12 | 32 | 1046
40 | 88 | 375 | 643 | 120 | 80 | 5 | 25 | 1297
40 | 88 | 375 | 858 | 120 | 60 | 5 | 25 | 1241
31.9 | 80 | 75 | 400 | 82 | 60 | 12 | 32 | 848.6
31.9 | 80 | 375 | 800 | 82 | 60 | 12 | 32 | 995.2548
31.9 | 80 | 485 | 1400 | 82 | 60 | 12 | 32 | 1037.25
31.9 | 80 | 415 | 1200 | 82 | 60 | 12 | 32 | 1054
31.9 | 80 | 215 | 800 | 82 | 60 | 12 | 32 | 1076.357
31.9 | 80 | 195 | 800 | 82 | 60 | 12 | 32 | 1084.62
40 | 88 | 375 | 1160 | 120 | 60 | 5 | 25 | 1250
31.9 | 80 | 275 | 640 | 82 | 60 | 12 | 32 | 994.5688
31.9 | 80 | 275 | 600 | 82 | 60 | 12 | 32 | 982.1782
34 | 70 | 157 | 225 | 100 | 50 | 18 | 35 | 1117
31.9 | 80 | 475 | 1200 | 82 | 60 | 12 | 32 | 1054.8
31.9 | 80 | 235 | 1200 | 82 | 60 | 12 | 32 | 1113
31.9 | 80 | 155 | 400 | 82 | 60 | 12 | 32 | 964.8
31.9 | 80 | 275 | 920 | 82 | 60 | 12 | 32 | 1057.75
31.9 | 80 | 235 | 800 | 82 | 60 | 12 | 32 | 1055.8
40 | 88 | 375 | 1029 | 120 | 60 | 5 | 25 | 1268
31.9 | 80 | 295 | 1000 | 82 | 60 | 12 | 32 | 1074.2
40 | 88 | 400 | 2000 | 80 | 50 | 20 | 25 | 1120
31.9 | 80 | 275 | 840 | 82 | 60 | 12 | 32 | 1037.957
31.9 | 80 | 135 | 400 | 82 | 60 | 12 | 32 | 969.4
31.9 | 80 | 275 | 880 | 82 | 60 | 12 | 32 | 1052.6
31.9 | 80 | 275 | 680 | 82 | 60 | 12 | 32 | 1009.016
40 | 88 | 375 | 870 | 120 | 80 | 5 | 25 | 1280
31.9 | 80 | 205 | 600 | 82 | 60 | 12 | 32 | 1014.8
31.9 | 80 | 315 | 800 | 82 | 60 | 12 | 32 | 1001.2
31.9 | 80 | 235 | 600 | 82 | 60 | 12 | 32 | 1003
45 | 65 | 400 | 220 | 80 | 60 | 24 | 19 | 948
31.9 | 80 | 115 | 600 | 82 | 60 | 12 | 32 | 1040.4
31.9 | 80 | 90 | 500 | 80 | 30 | 8 | 25 | 1195
31.9 | 80 | 60 | 500 | 80 | 30 | 8 | 25 | 1113
31.9 | 80 | 80 | 600 | 60 | 30 | 8 | 25 | 1134
31.9 | 60 | 145 | 1000 | 82 | 30 | 20 | 45 | 1215
34.2 | 80 | 108 | 620 | 100 | 30 | 8 | 20 | 813
60 | 70 | 150 | 1000 | 60 | 30 | 3 | 15 | 1484.9
37.7 | 75 | 240 | 1000 | 85 | 30 | 1.6 | 8 | 1240.82
31.9 | 80 | 50 | 500 | 80 | 30 | 8 | 25 | 1028
34.2 | 80 | 108 | 520 | 80 | 30 | 8 | 20 | 794
31.9 | 60 | 88 | 682 | 82 | 30 | 8 | 20 | 1193
31.9 | 80 | 80 | 600 | 80 | 30 | 8 | 25 | 1169
34.2 | 80 | 108 | 620 | 70 | 30 | 8 | 20 | 939
31.9 | 60 | 97 | 620 | 82 | 30 | 8 | 20 | 1174
33.8 | 100 | 280 | 1200 | 50 | 50 | 2 | 5 | 1261
31.9 | 60 | 70 | 620 | 82 | 30 | 8 | 20 | 1100
31.9 | 60 | 88 | 744 | 82 | 30 | 8 | 20 | 1179
58 | 55 | 125 | 705 | 80 | 20 | 7 | 18 | 1103.8
34.2 | 80 | 68 | 620 | 80 | 30 | 8 | 20 | 990
31.9 | 80 | 80 | 600 | 70 | 30 | 8 | 25 | 1153
60 | 70 | 200 | 1000 | 60 | 30 | 3 | 15 | 1283.6
27 | 100 | 194 | 1000 | 80 | 20 | 8 | 23 | 1126
58 | 55 | 125 | 905 | 80 | 20 | 7 | 18 | 1078.2
37.7 | 75 | 240 | 1800 | 75 | 30 | 1.6 | 3 | 1252
31.9 | 80 | 110 | 500 | 80 | 30 | 8 | 25 | 1110
31.9 | 80 | 80 | 500 | 80 | 30 | 8 | 25 | 1189
34.2 | 80 | 128 | 620 | 80 | 30 | 8 | 20 | 968
37.7 | 75 | 180 | 1000 | 85 | 30 | 1.6 | 8 | 1230.06
60 | 70 | 250 | 1000 | 60 | 30 | 3 | 15 | 1305.6
34.2 | 80 | 108 | 620 | 90 | 30 | 8 | 20 | 921
37.7 | 75 | 240 | 1600 | 75 | 30 | 1.6 | 3 | 1311
34.2 | 80 | 108 | 570 | 80 | 30 | 8 | 20 | 937
37.7 | 75 | 210 | 1000 | 85 | 30 | 1.6 | 8 | 1242.43
31.9 | 60 | 106 | 620 | 82 | 30 | 8 | 20 | 1159
70 | 100 | 150 | 500 | 60 | 35 | 5 | 7.5 | 1346.21
31.9 | 60 | 88 | 496 | 82 | 30 | 8 | 20 | 1201
34.2 | 80 | 108 | 620 | 80 | 30 | 8 | 20 | 1037
31.9 | 60 | 88 | 620 | 82 | 30 | 8 | 20 | 1184
37.7 | 75 | 282 | 1800 | 75 | 30 | 1.6 | 3 | 1299
31.9 | 80 | 80 | 1100 | 80 | 30 | 8 | 25 | 968
58 | 55 | 125 | 805 | 80 | 20 | 7 | 18 | 1077.2
27 | 100 | 194 | 1000 | 70 | 20 | 8 | 23 | 1268
37.7 | 75 | 282 | 1000 | 75 | 30 | 1.6 | 3 | 1340
31.9 | 60 | 79 | 620 | 82 | 30 | 8 | 20 | 1166
60 | 70 | 200 | 600 | 60 | 30 | 3 | 15 | 1200.7
31.9 | 80 | 80 | 700 | 80 | 30 | 8 | 25 | 1131
27 | 100 | 194 | 1200 | 80 | 20 | 8 | 23 | 1055
31.9 | 80 | 130 | 500 | 80 | 30 | 8 | 25 | 1088
60 | 70 | 300 | 1000 | 60 | 30 | 3 | 15 | 1241.9
31.9 | 80 | 80 | 1200 | 80 | 30 | 8 | 25 | 884
31.9 | 60 | 88 | 558 | 82 | 30 | 8 | 20 | 1200
37.7 | 75 | 282 | 1400 | 75 | 30 | 1.6 | 3 | 1311
31.9 | 80 | 70 | 500 | 80 | 30 | 8 | 25 | 1154
34.2 | 80 | 88 | 620 | 80 | 30 | 8 | 20 | 878
27 | 100 | 194 | 600 | 70 | 20 | 8 | 23 | 1310
37.7 | 75 | 240 | 1400 | 75 | 30 | 1.6 | 3 | 1287
31.9 | 80 | 100 | 500 | 80 | 30 | 8 | 25 | 1140
31.9 | 80 | 80 | 900 | 80 | 30 | 8 | 25 | 1049
58 | 55 | 125 | 1105 | 80 | 20 | 7 | 18 | 1054.1
34.2 | 80 | 108 | 670 | 80 | 30 | 8 | 20 | 866
31.9 | 80 | 120 | 500 | 80 | 30 | 8 | 25 | 1091
37.7 | 75 | 282 | 1600 | 75 | 30 | 1.6 | 3 | 1269
42 | 100 | 80 | 400 | 60 | 40 | 10 | 20 | 1140