## Sheet1
# Powder_Size | Laser_Spot | Laser_Power | Scanning_Speed | Hatch_Distance | Layer_Thickness | Sample_Area | Sample_Length | Yield_Strength
38 | 100 | 280 | 1000 | 140 | 30 | 28 | 18 | 929
29.35 | 100 | 240 | 1200 | 140 | 30 | 8 | 16 | 1035
38 | 100 | 240 | 1200 | 140 | 30 | 28 | 18 | 1043
38 | 100 | 200 | 1200 | 140 | 30 | 28 | 18 | 1020
38 | 100 | 280 | 1300 | 140 | 30 | 28 | 18 | 953
40 | 88 | 280 | 1250 | 120 | 30 | 5 | 25 | 982
32.9 | 120 | 270 | 1100 | 120 | 30 | 18 | 27 | 1200
38 | 100 | 280 | 1200 | 140 | 30 | 20 | 25 | 1255
35 | 100 | 280 | 1200 | 140 | 30 | 2.5 | 6.5 | 950
41.2 | 120 | 225 | 1000 | 120 | 30 | 18 | 27 | 932
31.9 | 80 | 275 | 1100 | 120 | 30 | 2 | 8 | 931
37 | 120 | 225 | 1000 | 80 | 30 | 6 | 15 | 961
38 | 100 | 360 | 1200 | 140 | 30 | 28 | 18 | 1025
38 | 100 | 280 | 1200 | 140 | 30 | 28 | 18 | 905
34 | 100 | 280 | 1200 | 140 | 30 | 7 | 15 | 1156
29.35 | 100 | 240 | 1200 | 100 | 30 | 8 | 16 | 1046
38 | 100 | 320 | 1200 | 140 | 30 | 28 | 18 | 1009
38 | 100 | 280 | 1400 | 140 | 30 | 28 | 18 | 1018
31.9 | 80 | 475 | 1200 | 82 | 60 | 12 | 32 | 974.7178
27.8 | 70 | 240 | 360 | 95 | 60 | 4.5 | 15 | 807
31.9 | 80 | 75 | 400 | 82 | 60 | 12 | 32 | 828.6814
31.9 | 80 | 115 | 600 | 82 | 60 | 12 | 32 | 988.8702
40 | 88 | 375 | 1029 | 120 | 60 | 5 | 25 | 1162
31.9 | 80 | 275 | 840 | 82 | 60 | 12 | 32 | 960.0433
31.9 | 80 | 255 | 800 | 82 | 60 | 12 | 32 | 965.2401
40 | 88 | 375 | 1029 | 100 | 60 | 5 | 25 | 1162
31.9 | 80 | 345 | 1000 | 82 | 60 | 12 | 32 | 954.8896
40.41 | 70 | 280 | 1800 | 65 | 40 | 30 | 50 | 948
31.9 | 80 | 275 | 640 | 82 | 60 | 12 | 32 | 913.5688
31.9 | 80 | 155 | 400 | 82 | 60 | 12 | 32 | 896.6064
31.9 | 80 | 205 | 600 | 82 | 60 | 12 | 32 | 935.9447
31.9 | 80 | 355 | 800 | 82 | 60 | 12 | 32 | 920.6402
40 | 88 | 375 | 643 | 120 | 80 | 5 | 25 | 1206
31.9 | 80 | 275 | 760 | 82 | 60 | 12 | 32 | 930.6187
40 | 88 | 375 | 870 | 120 | 80 | 5 | 25 | 1171
40 | 88 | 300 | 2000 | 60 | 50 | 20 | 25 | 800
31.9 | 80 | 315 | 1600 | 82 | 60 | 12 | 32 | 1013.8074
45 | 65 | 400 | 220 | 80 | 60 | 24 | 19 | 798
27.8 | 70 | 240 | 1440 | 95 | 60 | 4.5 | 15 | 913
40 | 88 | 375 | 1160 | 120 | 60 | 5 | 25 | 1135
31.9 | 80 | 275 | 1000 | 82 | 60 | 12 | 32 | 1000.368
40 | 88 | 375 | 1235 | 120 | 60 | 5 | 25 | 1144
34 | 100 | 280 | 1200 | 50 | 50 | 20 | 10 | 1241
40 | 88 | 250 | 1428 | 70 | 50 | 20 | 25 | 829
31.9 | 80 | 415 | 1200 | 82 | 60 | 12 | 32 | 976.7357
31.9 | 80 | 295 | 800 | 82 | 60 | 12 | 32 | 940.0746
31.9 | 80 | 215 | 800 | 82 | 60 | 12 | 32 | 1004.698
40 | 88 | 375 | 858 | 120 | 60 | 5 | 25 | 1141
31.9 | 80 | 275 | 600 | 82 | 60 | 12 | 32 | 891.8215
40 | 88 | 375 | 1392 | 100 | 60 | 5 | 25 | 1138
40 | 88 | 400 | 2000 | 70 | 50 | 20 | 25 | 886
31.9 | 80 | 475 | 1600 | 82 | 60 | 12 | 32 | 901.5
31.9 | 80 | 335 | 800 | 82 | 60 | 12 | 32 | 922.9331
31.9 | 80 | 195 | 800 | 82 | 60 | 12 | 32 | 1014.332
31.9 | 80 | 375 | 800 | 82 | 60 | 12 | 32 | 912.8656
31.9 | 80 | 275 | 880 | 82 | 60 | 12 | 32 | 974.1564
40 | 88 | 375 | 772 | 120 | 80 | 5 | 25 | 1177
31.9 | 80 | 295 | 1000 | 82 | 60 | 12 | 32 | 992.9166
40 | 88 | 375 | 1029 | 120 | 60 | 5 | 25 | 1144
31.9 | 80 | 275 | 920 | 82 | 60 | 12 | 32 | 984.25
40 | 88 | 375 | 772 | 120 | 80 | 5 | 25 | 1177
31.9 | 80 | 175 | 600 | 82 | 60 | 12 | 32 | 971.5614
30 | 100 | 350 | 800 | 80 | 40 | 25 | 33.25 | 1091
40 | 88 | 400 | 2000 | 80 | 50 | 20 | 25 | 1017
31.9 | 80 | 275 | 720 | 82 | 60 | 12 | 32 | 903.9261
31.9 | 80 | 235 | 1200 | 82 | 60 | 12 | 32 | 1047.8316
31.9 | 80 | 275 | 800 | 82 | 60 | 12 | 32 | 942.3193
31.9 | 80 | 355 | 1200 | 82 | 60 | 12 | 32 | 996.9214
31.9 | 80 | 235 | 600 | 82 | 60 | 12 | 32 | 926.156
31.9 | 80 | 275 | 960 | 82 | 60 | 12 | 32 | 994.1534
31.9 | 80 | 275 | 680 | 82 | 60 | 12 | 32 | 928.7272
31.9 | 80 | 235 | 800 | 82 | 60 | 12 | 32 | 987.8176
27.8 | 70 | 240 | 1080 | 95 | 60 | 4.5 | 15 | 1081
40 | 88 | 375 | 1392 | 120 | 60 | 5 | 25 | 1138
40 | 88 | 375 | 1160 | 120 | 60 | 5 | 25 | 1135
27 | 100 | 194 | 1200 | 80 | 20 | 8 | 23 | 854
58 | 55 | 125 | 1005 | 80 | 20 | 7 | 18 | 982.3
27 | 100 | 194 | 1000 | 70 | 20 | 8 | 23 | 1053
31.9 | 80 | 80 | 700 | 80 | 30 | 8 | 25 | 995
37.7 | 75 | 282 | 1400 | 75 | 30 | 1.6 | 3 | 1132
34.2 | 80 | 108 | 620 | 90 | 30 | 8 | 20 | 757
31.9 | 60 | 88 | 744 | 82 | 30 | 8 | 20 | 914
31.9 | 80 | 50 | 500 | 80 | 30 | 8 | 25 | 889
31.9 | 80 | 80 | 600 | 80 | 30 | 8 | 25 | 1041
34.2 | 80 | 68 | 620 | 80 | 30 | 8 | 20 | 918.18
34.2 | 80 | 108 | 620 | 80 | 30 | 8 | 20 | 920
60 | 70 | 200 | 600 | 60 | 30 | 3 | 15 | 1077.8
70 | 100 | 150 | 500 | 60 | 35 | 5 | 7.5 | 1204.38
37.7 | 75 | 240 | 1200 | 75 | 30 | 1.6 | 3 | 1129
60 | 70 | 250 | 1000 | 60 | 30 | 3 | 15 | 1189.4
58 | 55 | 125 | 1105 | 80 | 20 | 7 | 18 | 978.3
60 | 70 | 150 | 1000 | 60 | 30 | 3 | 15 | 1366.3
27 | 100 | 194 | 1000 | 80 | 20 | 8 | 23 | 895
31.8 | 55 | 125 | 1000 | 100 | 20 | 12 | 35 | 1060
34.2 | 80 | 108 | 620 | 60 | 30 | 8 | 20 | 754
34.2 | 80 | 108 | 720 | 80 | 30 | 8 | 20 | 714.29
37.7 | 75 | 282 | 1200 | 75 | 30 | 1.6 | 3 | 1179
31.9 | 80 | 80 | 1100 | 80 | 30 | 8 | 25 | 786
37.7 | 75 | 240 | 1400 | 75 | 30 | 1.6 | 3 | 1185
27 | 100 | 194 | 600 | 70 | 20 | 8 | 23 | 1128
37.7 | 75 | 240 | 1000 | 75 | 30 | 1.6 | 3 | 1106
58 | 55 | 125 | 705 | 80 | 20 | 7 | 18 | 1039.4
31.9 | 80 | 100 | 500 | 80 | 30 | 8 | 25 | 1011
31.9 | 80 | 110 | 500 | 80 | 30 | 8 | 25 | 1002
34.2 | 80 | 128 | 620 | 80 | 30 | 8 | 20 | 900
31.9 | 80 | 80 | 500 | 80 | 30 | 8 | 25 | 1058
31.9 | 80 | 80 | 800 | 80 | 30 | 8 | 25 | 987
31.9 | 60 | 88 | 682 | 82 | 30 | 8 | 20 | 1027
34.2 | 80 | 108 | 620 | 70 | 30 | 8 | 20 | 788
42 | 100 | 80 | 400 | 60 | 40 | 10 | 20 | 1077
34.2 | 80 | 108 | 570 | 80 | 30 | 8 | 20 | 769.23
31.9 | 80 | 60 | 500 | 80 | 30 | 8 | 25 | 985
33.8 | 100 | 280 | 1200 | 50 | 50 | 2 | 5 | 1050
31.9 | 80 | 70 | 500 | 80 | 30 | 8 | 25 | 1028
31.9 | 60 | 88 | 620 | 82 | 30 | 8 | 20 | 941
37.7 | 75 | 282 | 1000 | 75 | 30 | 1.6 | 3 | 1225
31.9 | 80 | 80 | 600 | 90 | 30 | 8 | 25 | 1019
31.9 | 60 | 79 | 620 | 82 | 30 | 8 | 20 | 941
31.9 | 80 | 90 | 500 | 80 | 30 | 8 | 25 | 1067
58 | 55 | 125 | 805 | 80 | 20 | 7 | 18 | 1026.5
31.9 | 80 | 80 | 1000 | 80 | 30 | 8 | 25 | 907
31.9 | 80 | 80 | 600 | 60 | 30 | 8 | 25 | 991
31.9 | 80 | 80 | 400 | 80 | 30 | 8 | 25 | 1019
31.9 | 80 | 80 | 900 | 80 | 30 | 8 | 25 | 920
31.9 | 60 | 70 | 620 | 82 | 30 | 8 | 20 | 907
34.2 | 80 | 148 | 620 | 80 | 30 | 8 | 20 | 767
31.9 | 80 | 80 | 600 | 70 | 30 | 8 | 25 | 1033
31.9 | 60 | 106 | 620 | 82 | 30 | 8 | 20 | 850
37.7 | 75 | 210 | 1000 | 85 | 30 | 1.6 | 8 | 1121.52
31.9 | 60 | 97 | 620 | 82 | 30 | 8 | 20 | 957
31.9 | 60 | 145 | 1000 | 82 | 30 | 20 | 45 | 1046
31.9 | 80 | 80 | 1200 | 80 | 30 | 8 | 25 | 709
31.9 | 80 | 80 | 300 | 80 | 30 | 8 | 25 | 989
60 | 70 | 200 | 800 | 60 | 30 | 3 | 15 | 1139.6
34.2 | 80 | 108 | 620 | 100 | 30 | 8 | 20 | 643
31.9 | 60 | 88 | 558 | 82 | 30 | 8 | 20 | 983
31.9 | 60 | 88 | 496 | 82 | 30 | 8 | 20 | 959