## Sheet1
Alloy | Laser_Power | Scan_Speed | Hatch_Distance | Yield_Strength | Elongation
1 | 245 | 1617 | 30 | 965 | 8.55 | 3
2 | 257 | 1135 | 57 | 962 | 8.6 | 3
3 | 239 | 1398 | 42 | 961 | 8.72 | 3
4 | 235 | 1364 | 49 | 959 | 8.75 | 3
5 | 267 | 1896 | 31 | 956 | 8.83 | 3
6 | 267 | 1885 | 31 | 956 | 8.94 | 3
7 | 249 | 1617 | 38 | 956 | 9.03 | 3
8 | 250 | 1617 | 39 | 954 | 9.16 | 3
9 | 281 | 1214 | 56 | 952 | 9.27 | 3
10 | 281 | 1218 | 57 | 950 | 9.34 | 3
11 | 237 | 1238 | 74 | 950 | 9.54 | 3
12 | 281 | 1236 | 60 | 946 | 9.6 | 3
13 | 265 | 1206 | 70 | 945 | 9.77 | 3
14 | 275 | 1277 | 59 | 943 | 9.83 | 3
15 | 255 | 1543 | 49 | 942 | 9.84 | 3
16 | 266 | 1218 | 76 | 940 | 9.94 | 3
17 | 274 | 1245 | 71 | 936 | 10.1 | 3
18 | 264 | 1251 | 82 | 935 | 10.22 | 3
19 | 267 | 1256 | 78 | 934 | 10.4 | 3
20 | 270 | 1280 | 72 | 932 | 10.53 | 3
21 | 263 | 1288 | 84 | 932 | 10.59 | 3
22 | 263 | 1471 | 105 | 931 | 10.64 | 3
23 | 267 | 1319 | 70 | 930 | 10.68 | 3
24 | 274 | 1351 | 99 | 930 | 10.7 | 3
25 | 275 | 1393 | 101 | 929 | 10.87 | 3
26 | 274 | 1419 | 60 | 927 | 11.02 | 3
27 | 270 | 1449 | 102 | 927 | 11.07 | 3
28 | 275 | 1435 | 60 | 925 | 11.16 | 3
29 | 275 | 1448 | 100 | 924 | 11.27 | 3
30 | 272 | 1468 | 59 | 923 | 11.33 | 3
31 | 265 | 1618 | 103 | 922 | 11.44 | 3
32 | 270 | 1505 | 100 | 921 | 11.51 | 3
33 | 275 | 1479 | 61 | 919 | 11.58 | 3
34 | 272 | 1501 | 97 | 916 | 11.64 | 3
35 | 267 | 1617 | 58 | 915 | 11.74 | 3
36 | 274 | 1508 | 63 | 913 | 11.84 | 3
37 | 274 | 1511 | 95 | 912 | 11.87 | 3
38 | 275 | 1517 | 63 | 911 | 12 | 3
39 | 269 | 1618 | 97 | 910 | 12.03 | 3
40 | 275 | 1526 | 92 | 906 | 12.1 | 3
41 | 288 | 1539 | 94 | 897 | 12.23 | 3
42 | 273 | 1587 | 76 | 889 | 12.45 | 3
43 | 276 | 1635 | 76 | 884 | 12.75 | 3